## Sheet1
Date(Monthly) | LotAnoda | LotYear | CPC HS 1 | CPC LS 1 | CTP 1 | CPC HS VBD Kaiser Bulk Density (g/cm3) | CPC HS VBD GLCC Bulk Density (g/cm3) | CPC HS Tapped Bulk Density (TBD) (g/cm3) | CPC HS Real Density (g/cm3) | CPC HS 4 mesh over (%) | CPC HS Moisture (%) | CPC HS Volatile Matter | CPC HS Ash (%) | CPC HS Fixed Carbon | CPC HS Sulfur (%) | CPC HS Vanadium (ppm) | CPC HS Nickel (ppm) | CPC HS Ferrous (ppm) | CPC HS Silicon (ppm) | CPC HS Natrium (ppm) | CPC HS Calcium (ppm) | CPC HS CO2 Reactivity Loss at 1,000°C, (%) | CPC HS Air Reactivity at 525° C, (%/min) | CPC HS Grain Stability (%) | CPC LS VBD Kaiser Bulk Density (g/cm3) | CPC LS VBD GLCC Bulk Density (g/cm3) | CPC LS Tapped Bulk Density (TBD) (g/cm3) | CPC LS Real Density (g/cm3) | CPC LS 4 mesh over (%) | CPC LS Moisture (%) | CPC LS Volatile Matter | CPC LS Ash (%) | CPC LS Fixed Carbon | CPC LS Sulfur (%) | CPC LS Vanadium (ppm) | CPC LS Nickel (ppm) | CPC LS Ferrous (ppm) | CPC LS Silicon (ppm) | CPC LS Natrium (ppm) | CPC LS Calcium (ppm) | CPC LS CO2 Reactivity Loss at 1,000°C, (%) | CPC LS Air Reactivity at 525° C, (%/min) | CPC LS Grain Stability (%) | CTP Softening Point (SP) (oC) | CTP Toluene Insoluble (TI) (%) | CTP Quinoline Insoluble (QI) (%) | CTP BETA RESIN (%) | CTP Inalum Fix Carbon (%) | CTP Water Content (%) | CTP Ash (%) | CTP FD.0-360°C | CTP Sp.Gravity.(gr/cc) | CTP Ca (ppm) | CTP Na (ppm) | CTP Iron (ppm) | CTP Silicon (ppm) | CTP Mesophase < 10 mm (% Area) | CTP Mesophase > 10 mm (% Area) | CTP Inalum S (%) | CTP level | Tinggi | Berat | GB AD | Coarse 1 (C1) | Coarse 2 (C2) | Medium (M) | Fine (F) | % Butt | CTP Temp | TRCA-2 | PH-201 | Trough | Rpm KN 1 | Rpm KN 2 | KN Energy | Eff PH | Eff SM | Butiran + CTP | GS | BD Kokas | Specific Gravity CTP | Butt (Kg) | IDO | Fire Progression | Jumlah | GB AD | BB AD | AD Core | Weight Loss | Shrinkage | FE | FS | CS | ER | YM | TC | AP | RR CO2 | RL CO2 | RD CO2 | RR O2 | RL O2 | RD O2 | CE | BT | NAC Actual | NAC Calc
2022-08-01 | MGE5TB | MGE5TB-2022 | M-78 | G-33 | E-03 | 0.81 | 0.91 | 0 | 2.07 | 28.1 | 0.09 | 0.28 | 0.13 | 99.51 | 2.71 | 146 | 111 | 130 | 47 | 129 | 18 | 6.7 | 0.15 | 84 | 0.81 | 0.9 | 0.82 | 2.08 | 22.6 | 0.03 | 0.44 | 0.23 | 99.3 | 0.97 | 138 | 67 | 131 | 291 | 224 | 81 | 7.4 | 0.26 | 88.5 | 108 | 32 | 11 | 21 | 62 | 1.58 | 0.08 | 5 | 1.35 | 18 | 33 | 115 | 75 | 0 | 0 | 0.44 | 14.17 | 609.08 | 1356.92 | 1.679 | 17.9 | 27 | 19 | 36.1 | 35 | 198 | 167.5 | 155 | 154.9 | 1328.2 | 1097.5 | 10.2 | 87.6 | 85.2 | 27 | 1.171 | 0.8 | 1.3 | 1961748 | 66141 | 32 | 5 | 1.679677 | 1.636756 | 1.638895 | 4.058118 | 1.536405 | 324.1579 | 126.9047 | 451.6989 | 54.39263 | 3.8525 | 3.641316 | 0.8 | 94.50194 | 4.316389 | 1.157222 | 79.48351 | 13.33162 | 7.262162 | 92.18272 | 954.8095 | 457.9 | 459.304
2022-08-01 | WGE5TM | WGE5TM-2022 | W-28 | G-33 | E-03 | 0.76 | 0.86 | 0.87 | 2.08 | 21.4 | 0.03 | 0.19 | 0.11 | 99.67 | 2.99 | 152 | 72 | 109 | 12 | 4 | 55 | 3.3 | 0.12 | 89 | 0.81 | 0.9 | 0.82 | 2.08 | 22.6 | 0.03 | 0.44 | 0.23 | 99.3 | 0.97 | 138 | 67 | 131 | 291 | 224 | 81 | 7.4 | 0.26 | 88.5 | 108 | 32 | 11 | 21 | 62 | 1.58 | 0.08 | 5 | 1.35 | 18 | 33 | 115 | 75 | 0 | 0 | 0.44 | 15.09 | 607 | 1404.02 | 1.657 | 17.9 | 26.7 | 19.1 | 36.3 | 35 | 198.8 | 166.8 | 154.7 | 155.1 | 1323.8 | 1068.6 | 10.4 | 85.8 | 77.9 | 26.7 | 1.448 | 0.8 | 1.3 | 543779 | 21156 | 32 | 487 | 1.655109 | 1.604807 | 1.609308 | 0 | 0 | 311.1429 | 140.7917 | 435.045 | 52.82769 | 3.1425 | 3.652308 | 0.4946154 | 95.63308 | 2.7 | 1.424615 | 82.67333 | 11.55778 | 5.771111 | 92.18272 | 954.8095 | 457.9 | 449.6848
2022-08-01 | WGE6TB | WGE6TB-2022 | W-29 | G-34 | E-04 | 0.76 | 0.86 | 0.87 | 2.08 | 21.4 | 0.03 | 0.19 | 0.11 | 99.67 | 2.99 | 152 | 72 | 109 | 12 | 4 | 55 | 3.3 | 0.12 | 89 | 0.81 | 0.9 | 0.82 | 2.08 | 22.6 | 0.03 | 0.44 | 0.23 | 99.3 | 0.97 | 138 | 67 | 131 | 291 | 224 | 81 | 7.4 | 0.26 | 88.5 | 109 | 31 | 11 | 20 | 62 | 0.25 | 0.04 | 6 | 1.35 | 12 | 54 | 115 | 41 | 0 | 0 | 0.44 | 15.09 | 609.1 | 1340.23 | 1.659 | 17.9 | 26.7 | 19.1 | 36.3 | 35 | 199.3 | 168 | 156.2 | 155.4 | 1327.3 | 1029.7 | 10.4 | 1913 | 75.8 | 26 | 1.588 | 0.628 | 1.271 | 3285154 | 120546 | 32 | 1107 | 1.659648 | 1.61007 | 1.608352 | 4.472827 | 1.514168 | 325.3086 | 135.7363 | 442.3607 | 53.063 | 4.21662 | 3.594444 | 0.7454321 | 95.82597 | 3.592899 | 0.5710145 | 86.74535 | 9.875211 | 3.384225 | 92.18272 | 954.8095 | 457.9 | 444.9149
2022-08-01 | WGE7TB | WGE7TB-2022 | W-28 | G-33 | E-04 | 0.76 | 0.86 | 0.87 | 2.08 | 21.4 | 0.03 | 0.19 | 0.11 | 99.67 | 2.99 | 152 | 72 | 109 | 12 | 4 | 55 | 3.3 | 0.12 | 89 | 0.81 | 0.9 | 0.82 | 2.08 | 22.6 | 0.03 | 0.44 | 0.23 | 99.3 | 0.97 | 138 | 67 | 131 | 291 | 224 | 81 | 7.4 | 0.26 | 88.5 | 109 | 31 | 11 | 20 | 62 | 0.25 | 0.04 | 6 | 1.35 | 12 | 54 | 115 | 41 | 0 | 0 | 0.44 | 15.14 | 609.36 | 1345.4 | 1.663 | 17.9 | 26.7 | 19.1 | 36.3 | 35 | 199.2 | 169.1 | 157.8 | 155.8 | 1321.9 | 1090.2 | 10 | 870 | 85.5 | 25.1 | 2.187 | 0.769 | 1.263 | 1339680 | 49804 | 32 | 2837 | 1.664899 | 1.611227 | 1.603353 | 4.630842 | 1.45877 | 319.8786 | 132.235625 | 432.544 | 53.82029 | 3.649032 | 3.576176 | 0.8735294 | 95.08758 | 4.132727 | 0.9509091 | 86.0869 | 10.34517 | 3.566897 | 92.18272 | 954.8095 | 457.9 | 448.2359
2022-08-01 | WGE7TM | WGE7TM-2022 | W-29 | G-33 | E-04 | 0.76 | 0.86 | 0.87 | 2.08 | 21.4 | 0.03 | 0.19 | 0.11 | 99.67 | 2.99 | 152 | 72 | 109 | 12 | 4 | 55 | 3.3 | 0.12 | 89 | 0.81 | 0.9 | 0.82 | 2.08 | 22.6 | 0.03 | 0.44 | 0.23 | 99.3 | 0.97 | 138 | 67 | 131 | 291 | 224 | 81 | 7.4 | 0.26 | 88.5 | 109 | 31 | 11 | 20 | 62 | 0.25 | 0.04 | 6 | 1.35 | 12 | 54 | 115 | 41 | 0 | 0 | 0.44 | 14.11 | 606.19 | 1399.68 | 1.66 | 17.9 | 26.6 | 19.1 | 36.3 | 35 | 198.6 | 166.4 | 155.1 | 155.2 | 1311.6 | 1069.1 | 9.9 | 0 | 0 | 25.2 | 1.788 | 0.8 | 1.3 | 2687733 | 91294 | 32 | 5451 | 1.651984 | 1.601729 | 1.601104 | 4.612277 | 1.464398 | 329.234375 | 140.1209 | 449.6781 | 53.39403 | 3.648209 | 3.689851 | 0.7937879 | 95.9372 | 3.5164 | 0.5464 | 88.03852 | 9.552963 | 2.408148 | 92.18272 | 954.8095 | 457.9 | 443.9344
2022-08-01 | WGE8TM | WGE8TM-2022 | W-29 | G-34 | E-04 | 0.76 | 0.86 | 0.87 | 2.08 | 21.4 | 0.03 | 0.19 | 0.11 | 99.67 | 2.99 | 152 | 72 | 109 | 12 | 4 | 55 | 3.3 | 0.12 | 89 | 0.81 | 0.9 | 0.82 | 2.08 | 22.6 | 0.03 | 0.44 | 0.23 | 99.3 | 0.97 | 138 | 67 | 131 | 291 | 224 | 81 | 7.4 | 0.26 | 88.5 | 109 | 31 | 11 | 20 | 62 | 0.25 | 0.04 | 6 | 1.35 | 12 | 54 | 115 | 41 | 0 | 0 | 0.44 | 15.42 | 608.9 | 1406.07 | 1.655 | 17.9 | 26.9 | 18.9 | 36.2 | 35 | 198.8 | 168.4 | 157.5 | 156.7 | 1305.4 | 1054.6 | 0 | 0 | 0 | 25.4 | 1.437 | 0.761 | 1.259 | 2191307 | 74549 | 32 | 610 | 1.65299 | 1.602792 | 1.606789 | 4.799807 | 1.435584 | 332.3 | 134.1456 | 405.1033 | 53.18895 | 3.505 | 3.678947 | 0.8994737 | 96.99667 | 2.513333 | 0.4866667 | 90.07667 | 8.526667 | 1.393333 | 92.18272 | 954.8095 | 457.9 | 439.8698
2022-07-01 | MGE4TB | MGE4TB-2022 | M-76 | G-33 | E-03 | 0.83 | 0.93 | 0.88 | 2.07 | 35.12009 | 0.12 | 0.41 | 0.11 | 99.37 | 2.56 | 143 | 123 | 138 | 76 | 82 | 17 | 6.6 | 0.23 | 92 | 0.81 | 0.9 | 0.82 | 2.08 | 22.6 | 0.03 | 0.44 | 0.23 | 99.3 | 0.97 | 138 | 67 | 131 | 291 | 224 | 81 | 7.4 | 0.26 | 88.5 | 108 | 32 | 11 | 21 | 62 | 1.58 | 0.08 | 5 | 1.35 | 18 | 33 | 115 | 75 | 0 | 0 | 0.44 | 14.23 | 609.07 | 1354.09 | 1.676 | 17.9 | 26.7 | 19.1 | 36.3 | 35 | 198.2 | 167.5 | 154.1 | 154.4 | 1348.5 | 1109 | 10.3 | 93.3 | 90.6 | 27 | 1.158 | 0.8 | 1.3 | 1882572 | 59637 | 34 | 5 | 1.678019 | 1.636508 | 1.637792 | 4.014867 | 1.581375 | 299.2575 | 135.4754 | 480.4707 | 53.994375 | 4.603182 | 3.722128 | 0.6133333 | 94.40085 | 4.390426 | 1.208723 | 80.73628 | 12.87907 | 6.384186 | 92.03343 | 956.278 | 455.9 | 455.2701
2022-07-01 | MGE5TB | MGE5TB-2022 | M-78 | G-33 | E-03 | 0.81 | 0.91 | 0 | 2.07 | 28.1 | 0.09 | 0.28 | 0.13 | 99.51 | 2.71 | 146 | 111 | 130 | 47 | 129 | 18 | 6.7 | 0.15 | 84 | 0.81 | 0.9 | 0.82 | 2.08 | 22.6 | 0.03 | 0.44 | 0.23 | 99.3 | 0.97 | 138 | 67 | 131 | 291 | 224 | 81 | 7.4 | 0.26 | 88.5 | 108 | 32 | 11 | 21 | 62 | 1.58 | 0.08 | 5 | 1.35 | 18 | 33 | 115 | 75 | 0 | 0 | 0.44 | 14.17 | 609.08 | 1356.92 | 1.679 | 17.9 | 27 | 19 | 36.1 | 35 | 198 | 167.5 | 155 | 154.9 | 1328.2 | 1097.5 | 10.2 | 87.6 | 85.2 | 27 | 1.171 | 0.8 | 1.3 | 1961748 | 66141 | 34 | 344 | 1.679677 | 1.636756 | 1.638895 | 4.058118 | 1.536405 | 324.1579 | 126.9047 | 451.6989 | 54.39263 | 3.8525 | 3.641316 | 0.8 | 94.50194 | 4.316389 | 1.157222 | 79.48351 | 13.33162 | 7.262162 | 92.03343 | 956.278 | 455.9 | 458.1295
2022-07-01 | WGE5TB | WGE5TB-2022 | W-28 | G-33 | E-03 | 0.76 | 0.86 | 0.87 | 2.08 | 21.4 | 0.03 | 0.19 | 0.11 | 99.67 | 2.99 | 152 | 72 | 109 | 12 | 4 | 55 | 3.3 | 0.12 | 89 | 0.81 | 0.9 | 0.82 | 2.08 | 22.6 | 0.03 | 0.44 | 0.23 | 99.3 | 0.97 | 138 | 67 | 131 | 291 | 224 | 81 | 7.4 | 0.26 | 88.5 | 108 | 32 | 11 | 21 | 62 | 1.58 | 0.08 | 5 | 1.35 | 18 | 33 | 115 | 75 | 0 | 0 | 0.44 | 15.09 | 609.17 | 1339.92 | 1.653 | 17.9 | 26.7 | 19.1 | 36.3 | 35 | 197.6 | 167.4 | 154.7 | 154.5 | 1342.1 | 1102 | 10.3 | 84.4 | 80.2 | 27.2 | 1.436 | 0.8 | 1.3 | 681329 | 24619 | 34 | 1529 | 1.657095 | 1.610421 | 1.608889 | 4.341287 | 1.569167 | 361.0727 | 139.0114 | 449.3107 | 53.4275 | 3.377209 | 3.722222 | 0.4775556 | 95.91956 | 3.591111 | 0.4897778 | 88.0814 | 9.253256 | 2.664186 | 92.03343 | 956.278 | 455.9 | 440.0414
2022-07-01 | WGE5TM | WGE5TM-2022 | W-28 | G-33 | E-03 | 0.76 | 0.86 | 0.87 | 2.08 | 21.4 | 0.03 | 0.19 | 0.11 | 99.67 | 2.99 | 152 | 72 | 109 | 12 | 4 | 55 | 3.3 | 0.12 | 89 | 0.81 | 0.9 | 0.82 | 2.08 | 22.6 | 0.03 | 0.44 | 0.23 | 99.3 | 0.97 | 138 | 67 | 131 | 291 | 224 | 81 | 7.4 | 0.26 | 88.5 | 108 | 32 | 11 | 21 | 62 | 1.58 | 0.08 | 5 | 1.35 | 18 | 33 | 115 | 75 | 0 | 0 | 0.44 | 15.09 | 607 | 1404.02 | 1.657 | 17.9 | 26.7 | 19.1 | 36.3 | 35 | 198.8 | 166.8 | 154.7 | 155.1 | 1323.8 | 1068.6 | 10.4 | 85.8 | 77.9 | 26.7 | 1.448 | 0.8 | 1.3 | 543779 | 21156 | 34 | 742 | 1.655109 | 1.604807 | 1.609308 | 0 | 0 | 311.1429 | 140.7917 | 435.045 | 52.82769 | 3.1425 | 3.652308 | 0.4946154 | 95.63308 | 2.7 | 1.424615 | 82.67333 | 11.55778 | 5.771111 | 92.03343 | 956.278 | 455.9 | 448.5103
2022-07-01 | WGE6TB | WGE6TB-2022 | W-29 | G-34 | E-04 | 0.76 | 0.86 | 0.87 | 2.08 | 21.4 | 0.03 | 0.19 | 0.11 | 99.67 | 2.99 | 152 | 72 | 109 | 12 | 4 | 55 | 3.3 | 0.12 | 89 | 0.81 | 0.9 | 0.82 | 2.08 | 22.6 | 0.03 | 0.44 | 0.23 | 99.3 | 0.97 | 138 | 67 | 131 | 291 | 224 | 81 | 7.4 | 0.26 | 88.5 | 109 | 31 | 11 | 20 | 62 | 0.25 | 0.04 | 6 | 1.35 | 12 | 54 | 115 | 41 | 0 | 0 | 0.44 | 15.09 | 609.1 | 1340.23 | 1.659 | 17.9 | 26.7 | 19.1 | 36.3 | 35 | 199.3 | 168 | 156.2 | 155.4 | 1327.3 | 1029.7 | 10.4 | 1913 | 75.8 | 26 | 1.588 | 0.628 | 1.271 | 3285154 | 120546 | 34 | 7044 | 1.659648 | 1.61007 | 1.608352 | 4.472827 | 1.514168 | 325.3086 | 135.7363 | 442.3607 | 53.063 | 4.21662 | 3.594444 | 0.7454321 | 95.82597 | 3.592899 | 0.5710145 | 86.74535 | 9.875211 | 3.384225 | 92.03343 | 956.278 | 455.9 | 443.7404
2022-07-01 | WGE7TB | WGE7TB-2022 | W-28 | G-33 | E-04 | 0.76 | 0.86 | 0.87 | 2.08 | 21.4 | 0.03 | 0.19 | 0.11 | 99.67 | 2.99 | 152 | 72 | 109 | 12 | 4 | 55 | 3.3 | 0.12 | 89 | 0.81 | 0.9 | 0.82 | 2.08 | 22.6 | 0.03 | 0.44 | 0.23 | 99.3 | 0.97 | 138 | 67 | 131 | 291 | 224 | 81 | 7.4 | 0.26 | 88.5 | 109 | 31 | 11 | 20 | 62 | 0.25 | 0.04 | 6 | 1.35 | 12 | 54 | 115 | 41 | 0 | 0 | 0.44 | 15.14 | 609.36 | 1345.4 | 1.663 | 17.9 | 26.7 | 19.1 | 36.3 | 35 | 199.2 | 169.1 | 157.8 | 155.8 | 1321.9 | 1090.2 | 10 | 870 | 85.5 | 25.1 | 2.187 | 0.769 | 1.263 | 1339680 | 49804 | 34 | 672 | 1.664899 | 1.611227 | 1.603353 | 4.630842 | 1.45877 | 319.8786 | 132.235625 | 432.544 | 53.82029 | 3.649032 | 3.576176 | 0.8735294 | 95.08758 | 4.132727 | 0.9509091 | 86.0869 | 10.34517 | 3.566897 | 92.03343 | 956.278 | 455.9 | 447.0614
2022-06-01 | WGQ1TS | WGQ1TS-2022 | W-27 | G-33 | Q-05 | 0.76 | 0.86 | 0.87 | 2.08 | 21.4 | 0.03 | 0.19 | 0.11 | 99.67 | 2.99 | 152 | 72 | 109 | 12 | 4 | 55 | 3.3 | 0.12 | 89 | 0.81 | 0.9 | 0.82 | 2.08 | 22.6 | 0.03 | 0.44 | 0.23 | 99.3 | 0.97 | 138 | 67 | 131 | 291 | 224 | 81 | 7.4 | 0.26 | 88.5 | 103 | 31.5121 | 7 | 23 | 57 | 0.85 | 0.2 | 5.3 | 1.33 | 88 | 81 | 176 | 209 | 0.11 | 0.0001704662 | 0.58 | 15.13985 | 606.3499 | 1403.535 | 1.6584 | 18.06667 | 27.56667 | 18.63333 | 35.73333 | 30.56 | 198.9333 | 168.6333 | 154.4 | 153.1667 | 1336.667 | 1028 | 9.805704 | 281.4306 | 84.83706 | 27.5 | 1 | 0.7746667 | 1.243333 | 411684 | 19352 | 35 | 840 | 1.666408 | 1.606935 | 1.597556 | 4.936423 | 1.418285 | 292.56 | 132.8775 | 437.3322 | 53.9 | 3.46 | 3.522222 | 0.3333333 | 94.52111 | 4.272222 | 1.204444 | 87.458 | 9.368 | 3.176 | 92.19425 | 954.8631 | 449.6 | 441.5085
2022-06-01 | MGQ3TB | MGQ3TB-2022 | M-77 | G-33 | Q-05 | 0.76 | 0.87 | 0.8 | 2.08 | 21.4 | 0.03 | 0.19 | 0.11 | 99.67 | 2.99 | 152 | 72 | 109 | 12 | 4 | 55 | 3.3 | 0.12 | 89 | 0.81 | 0.9 | 0.82 | 2.08 | 22.6 | 0.03 | 0.44 | 0.23 | 99.3 | 0.97 | 138 | 67 | 131 | 291 | 224 | 81 | 7.4 | 0.26 | 88.5 | 103 | 31.924 | 7 | 23 | 57 | 0.85 | 0.2 | 5.3 | 1.33 | 88 | 81 | 176 | 209 | 0.11 | -0.0005745968 | 0.58 | 14.36483 | 606.419 | 1343.622 | 1.668992 | 18.1 | 27.6 | 18.6 | 35.7 | 23 | 198.8 | 168.16 | 154.7 | 154.86 | 1298.2 | 1016 | 10.44337 | 85.76189 | 81.175 | 25 | 1.875 | 0.825 | 1.251 | 313467 | 19911 | 35 | 161 | 1.664306 | 1.617815 | 1.618615 | 4.497034 | 1.753243 | 291.5833 | 104.4486 | 436.3354 | 58.14538 | 3.952308 | 3.479231 | 0.5546154 | 92.44769 | 5.418462 | 2.132308 | 77.30417 | 13.73333 | 8.961667 | 92.19425 | 954.8631 | 449.6 | 462.4858
2022-06-01 | MGA4TB | MGA4TB-2022 | M-76 | G-33 | A-20 | 0.83 | 0.93 | 0.88 | 2.07 | 34.70224 | 0.12 | 0.41 | 0.11 | 99.37 | 2.56 | 143 | 123 | 138 | 76 | 82 | 17 | 6.6 | 0.23 | 92 | 0.81 | 0.9 | 0.82 | 2.08 | 22.6 | 0.03 | 0.44 | 0.23 | 99.3 | 0.97 | 138 | 67 | 131 | 291 | 224 | 81 | 7.4 | 0.26 | 88.5 | 104 | 33 | 11 | 22 | 61 | 0.5 | 0.05 | 2.7 | 1.35 | 20 | 109 | 114 | 40 | 0 | 0 | 0.441 | 14.35 | 609.22 | 1346.62 | 1.666 | 17.9 | 26.6 | 19.1 | 36.3 | 34.5 | 199.2 | 167.9 | 154.2 | 155.1 | 1292 | 1033.2 | 10.3 | 74.3 | 79 | 25.5 | 0.977 | 0.8 | 1.3 | 1348542 | 50632 | 35 | 24 | 1.664988 | 1.616432 | 1.621 | 4.459 | 1.629716 | 288.4067 | 123.5485 | 465.8074 | 55.46857 | 4.779545 | 3.5004 | 1.375714 | 93.49321 | 4.678929 | 1.804643 | 79.893125 | 12.46 | 6.704 | 92.19425 | 954.8631 | 449.6 | 464.5011
2022-06-01 | MGE4TB | MGE4TB-2022 | M-76 | G-33 | E-03 | 0.83 | 0.93 | 0.88 | 2.07 | 35.22809 | 0.12 | 0.41 | 0.11 | 99.37 | 2.56 | 143 | 123 | 138 | 76 | 82 | 17 | 6.6 | 0.23 | 92 | 0.81 | 0.9 | 0.82 | 2.08 | 22.6 | 0.03 | 0.44 | 0.23 | 99.3 | 0.97 | 138 | 67 | 131 | 291 | 224 | 81 | 7.4 | 0.26 | 88.5 | 108 | 32 | 11 | 21 | 62 | 1.58 | 0.08 | 5 | 1.35 | 18 | 33 | 115 | 75 | 0 | 0 | 0.44 | 14.23 | 609.07 | 1354.09 | 1.676 | 17.9 | 26.7 | 19.1 | 36.3 | 35 | 198.2 | 167.5 | 154.1 | 154.4 | 1348.5 | 1109 | 10.3 | 93.3 | 90.6 | 27 | 1.158 | 0.8 | 1.3 | 1882572 | 59637 | 35 | 1629 | 1.678019 | 1.636508 | 1.637792 | 4.014867 | 1.581375 | 299.2575 | 135.4754 | 480.4707 | 53.994375 | 4.603182 | 3.722128 | 0.6133333 | 94.40085 | 4.390426 | 1.208723 | 80.73628 | 12.87907 | 6.384186 | 92.19425 | 954.8631 | 449.6 | 456.3349
2022-06-01 | MGE5TB | MGE5TB-2022 | M-78 | G-33 | E-03 | 0.81 | 0.91 | 0 | 2.07 | 28.1 | 0.09 | 0.28 | 0.13 | 99.51 | 2.71 | 146 | 111 | 130 | 47 | 129 | 18 | 6.7 | 0.15 | 84 | 0.81 | 0.9 | 0.82 | 2.08 | 22.6 | 0.03 | 0.44 | 0.23 | 99.3 | 0.97 | 138 | 67 | 131 | 291 | 224 | 81 | 7.4 | 0.26 | 88.5 | 108 | 32 | 11 | 21 | 62 | 1.58 | 0.08 | 5 | 1.35 | 18 | 33 | 115 | 75 | 0 | 0 | 0.44 | 14.17 | 609.08 | 1356.92 | 1.679 | 17.9 | 27 | 19 | 36.1 | 35 | 198 | 167.5 | 155 | 154.9 | 1328.2 | 1097.5 | 10.2 | 87.6 | 85.2 | 27 | 1.171 | 0.8 | 1.3 | 1961748 | 66141 | 35 | 4181 | 1.679677 | 1.636756 | 1.638895 | 4.058118 | 1.536405 | 324.1579 | 126.9047 | 451.6989 | 54.39263 | 3.8525 | 3.641316 | 0.8 | 94.50194 | 4.316389 | 1.157222 | 79.48351 | 13.33162 | 7.262162 | 92.19425 | 954.8631 | 449.6 | 459.1943
2022-06-01 | WGE5TB | WGE5TB-2022 | W-28 | G-33 | E-03 | 0.76 | 0.86 | 0.87 | 2.08 | 21.4 | 0.03 | 0.19 | 0.11 | 99.67 | 2.99 | 152 | 72 | 109 | 12 | 4 | 55 | 3.3 | 0.12 | 89 | 0.81 | 0.9 | 0.82 | 2.08 | 22.6 | 0.03 | 0.44 | 0.23 | 99.3 | 0.97 | 138 | 67 | 131 | 291 | 224 | 81 | 7.4 | 0.26 | 88.5 | 108 | 32 | 11 | 21 | 62 | 1.58 | 0.08 | 5 | 1.35 | 18 | 33 | 115 | 75 | 0 | 0 | 0.44 | 15.09 | 609.17 | 1339.92 | 1.653 | 17.9 | 26.7 | 19.1 | 36.3 | 35 | 197.6 | 167.4 | 154.7 | 154.5 | 1342.1 | 1102 | 10.3 | 84.4 | 80.2 | 27.2 | 1.436 | 0.8 | 1.3 | 681329 | 24619 | 35 | 2938 | 1.657095 | 1.610421 | 1.608889 | 4.341287 | 1.569167 | 361.0727 | 139.0114 | 449.3107 | 53.4275 | 3.377209 | 3.722222 | 0.4775556 | 95.91956 | 3.591111 | 0.4897778 | 88.0814 | 9.253256 | 2.664186 | 92.19425 | 954.8631 | 449.6 | 441.1062
2022-06-01 | WGE5TM | WGE5TM-2022 | W-28 | G-33 | E-03 | 0.76 | 0.86 | 0.87 | 2.08 | 21.4 | 0.03 | 0.19 | 0.11 | 99.67 | 2.99 | 152 | 72 | 109 | 12 | 4 | 55 | 3.3 | 0.12 | 89 | 0.81 | 0.9 | 0.82 | 2.08 | 22.6 | 0.03 | 0.44 | 0.23 | 99.3 | 0.97 | 138 | 67 | 131 | 291 | 224 | 81 | 7.4 | 0.26 | 88.5 | 108 | 32 | 11 | 21 | 62 | 1.58 | 0.08 | 5 | 1.35 | 18 | 33 | 115 | 75 | 0 | 0 | 0.44 | 15.09 | 607 | 1404.02 | 1.657 | 17.9 | 26.7 | 19.1 | 36.3 | 35 | 198.8 | 166.8 | 154.7 | 155.1 | 1323.8 | 1068.6 | 10.4 | 85.8 | 77.9 | 26.7 | 1.448 | 0.8 | 1.3 | 543779 | 21156 | 35 | 57 | 1.655109 | 1.604807 | 1.609308 | 0 | 0 | 311.1429 | 140.7917 | 435.045 | 52.82769 | 3.1425 | 3.652308 | 0.4946154 | 95.63308 | 2.7 | 1.424615 | 82.67333 | 11.55778 | 5.771111 | 92.19425 | 954.8631 | 449.6 | 449.575
2022-06-01 | WGE6TB | WGE6TB-2022 | W-29 | G-34 | E-04 | 0.76 | 0.86 | 0.87 | 2.08 | 21.4 | 0.03 | 0.19 | 0.11 | 99.67 | 2.99 | 152 | 72 | 109 | 12 | 4 | 55 | 3.3 | 0.12 | 89 | 0.81 | 0.9 | 0.82 | 2.08 | 22.6 | 0.03 | 0.44 | 0.23 | 99.3 | 0.97 | 138 | 67 | 131 | 291 | 224 | 81 | 7.4 | 0.26 | 88.5 | 109 | 31 | 11 | 20 | 62 | 0.25 | 0.04 | 6 | 1.35 | 12 | 54 | 115 | 41 | 0 | 0 | 0.44 | 15.09 | 609.1 | 1340.23 | 1.659 | 17.9 | 26.7 | 19.1 | 36.3 | 35 | 199.3 | 168 | 156.2 | 155.4 | 1327.3 | 1029.7 | 10.4 | 1913 | 75.8 | 26 | 1.588 | 0.628 | 1.271 | 3285154 | 120546 | 35 | 42 | 1.659648 | 1.61007 | 1.608352 | 4.472827 | 1.514168 | 325.3086 | 135.7363 | 442.3607 | 53.063 | 4.21662 | 3.594444 | 0.7454321 | 95.82597 | 3.592899 | 0.5710145 | 86.74535 | 9.875211 | 3.384225 | 92.19425 | 954.8631 | 449.6 | 444.8052
2022-05-01 | WGQZTM | WGQZTM-2021 | W-27 | G-33 | Q-05 | 0.76 | 0.86 | 0.87 | 2.08 | 21.4 | 0.03 | 0.19 | 0.11 | 99.67 | 2.99 | 152 | 72 | 109 | 12 | 4 | 55 | 3.3 | 0.12 | 89 | 0.81 | 0.9 | 0.82 | 2.08 | 22.6 | 0.03 | 0.44 | 0.23 | 99.3 | 0.97 | 138 | 67 | 131 | 291 | 224 | 81 | 7.4 | 0.26 | 88.5 | 103 | 31.55116 | 7 | 23 | 57 | 0.85 | 0.2 | 5.3 | 1.33 | 88 | 81 | 176 | 209 | 0.11 | 0.000448105 | 0.58 | 15.14303 | 606.3413 | 1401.634 | 1.657785 | 18 | 27.3 | 18.8 | 35.9 | 33.5 | 199.975 | 170.725 | 155.9 | 154.4125 | 1338.25 | 1019.75 | 9.47179 | 100 | 99.49074 | 27.65909 | 0.6818182 | 0.7492727 | 1.246409 | 146724.6 | 5583.136 | 34 | 71 | 1.6733 | 1.609597 | 1.606875 | 4.989673 | 1.228889 | 328.425 | 130.485 | 474.47125 | 53.75875 | 3.8975 | 3.61125 | 0.5528571 | 95.4575 | 3.9075 | 0.6325 | 89.385 | 8.3825 | 2.235 | 92.53695 | 955.5881 | 453.1 | 437.472
2022-05-01 | WGQ1TM | WGQ1TM-2022 | W-27 | G-33 | Q-05 | 0.76 | 0.86 | 0.87 | 2.08 | 21.4 | 0.03 | 0.19 | 0.11 | 99.67 | 2.99 | 152 | 72 | 109 | 12 | 4 | 55 | 3.3 | 0.12 | 89 | 0.81 | 0.9 | 0.82 | 2.08 | 22.6 | 0.03 | 0.44 | 0.23 | 99.3 | 0.97 | 138 | 67 | 131 | 291 | 224 | 81 | 7.4 | 0.26 | 88.5 | 103 | 31.51399 | 7 | 23 | 57 | 0.85 | 0.2 | 5.3 | 1.33 | 88 | 81 | 176 | 209 | 0.11 | 0.0001154491 | 0.58 | 15.17446 | 606.5258 | 1396.814 | 1.65052 | 18.1 | 27.6 | 18.6 | 35.7 | 30 | 198.7 | 167.7333 | 154.9 | 153.3667 | 1330.333 | 1020 | 9.769342 | 299.5139 | 99.12037 | 27.5 | 1 | 0.79 | 1.243333 | 377993 | 16106 | 34 | 36 | 1.655682 | 1.595753 | 1.591417 | 5.101395 | 1.536992 | 334.8667 | 141.2667 | 461.03 | 54.12083 | 4.210833 | 3.6925 | 0.6025 | 95.24455 | 3.990909 | 0.7409091 | 87.647 | 9.28 | 3.071 | 92.53695 | 955.5881 | 453.1 | 441.6396
2022-05-01 | WGQZTS | WGQZTS-2021 | W-27 | G-33 | Q-05 | 0.76 | 0.86 | 0.87 | 2.08 | 21.4 | 0.03 | 0.19 | 0.11 | 99.67 | 2.99 | 152 | 72 | 109 | 12 | 4 | 55 | 3.3 | 0.12 | 89 | 0.81 | 0.9 | 0.82 | 2.08 | 22.6 | 0.03 | 0.44 | 0.23 | 99.3 | 0.97 | 138 | 67 | 131 | 291 | 224 | 81 | 7.4 | 0.26 | 88.5 | 103 | 31.45338 | 7 | 23 | 57 | 0.85 | 0.2 | 5.3 | 1.33 | 88 | 81 | 176 | 209 | 0.11 | -3.113155e-05 | 0.58 | 15.13521 | 606.515 | 1404.756 | 1.660437 | 18 | 27.3 | 18.8 | 35.9 | 33 | 199.1 | 168.7 | 155.6 | 153 | 1345 | 1016 | 9.817825 | 56.95035 | 54.24929 | 27.75 | 0.75 | 0.6726667 | 1.244167 | 102726 | 4828 | 34 | 398 | 1.662063 | 1.598844 | 1.5976 | 4.973096 | 1.216025 | 300.1 | 139.6733 | 407.864 | 53.734 | 3.028 | 3.178 | 0.558 | 94.345 | 4.37 | 1.285 | 86.545 | 10.755 | 5.3225 | 92.53695 | 955.5881 | 453.1 | 440.3471
2022-05-01 | WGQ1TS | WGQ1TS-2022 | W-27 | G-33 | Q-05 | 0.76 | 0.86 | 0.87 | 2.08 | 21.4 | 0.03 | 0.19 | 0.11 | 99.67 | 2.99 | 152 | 72 | 109 | 12 | 4 | 55 | 3.3 | 0.12 | 89 | 0.81 | 0.9 | 0.82 | 2.08 | 22.6 | 0.03 | 0.44 | 0.23 | 99.3 | 0.97 | 138 | 67 | 131 | 291 | 224 | 81 | 7.4 | 0.26 | 88.5 | 103 | 31.50429 | 7 | 23 | 57 | 0.85 | 0.2 | 5.3 | 1.33 | 88 | 81 | 176 | 209 | 0.11 | 0.0001711822 | 0.58 | 15.13985 | 606.3499 | 1403.535 | 1.6584 | 18.06667 | 27.56667 | 18.63333 | 35.73333 | 30.56 | 198.9333 | 168.6333 | 154.4 | 153.1667 | 1336.667 | 1028 | 9.805704 | 281.4306 | 84.83706 | 27.5 | 1 | 0.7746667 | 1.243333 | 411684 | 19352 | 34 | 93 | 1.666408 | 1.606935 | 1.597556 | 4.936423 | 1.418285 | 292.56 | 132.8775 | 437.3322 | 53.9 | 3.46 | 3.522222 | 0.3333333 | 94.52111 | 4.272222 | 1.204444 | 87.458 | 9.368 | 3.176 | 92.53695 | 955.5881 | 453.1 | 439.297
2022-05-01 | MGA2TB | MGA2TB-2022 | M-76 | G-32 | A-20 | 0.83 | 0.93 | 0.88 | 2.07 | 32.58569 | 0.12 | 0.41 | 0.11 | 99.37 | 2.56 | 143 | 123 | 138 | 76 | 82 | 17 | 6.6 | 0.23 | 92 | 0.83 | 0.9 | 0 | 2.07 | 19.5 | 0.06 | 0.35 | 0.29 | 99.3 | 1.03 | 141 | 72 | 237 | 241 | 297 | 113 | 8.8 | 0.29 | 90.8 | 104 | 33 | 11 | 22 | 61 | 0.5 | 0.05 | 2.7 | 1.35 | 20 | 109 | 114 | 40 | 0 | 0 | 0.441 | 14.10127 | 606.0658 | 1349.037 | 1.677202 | 18.025 | 27.47083 | 18.67083 | 35.83333 | 30.125 | 198.612 | 168.452 | 155.664 | 155.512 | 1347.64 | 1051.56 | 0 | 0 | 0 | 27.5 | 1 | 0.8289583 | 1.25032 | 3682588 | 130622 | 34 | 609 | 1.675744 | 1.605074 | 1.621784 | 5.408707 | 2.242918 | 265.7231 | 113.6145 | 438.4129 | 55.84931 | 3.562941 | 3.587353 | 0.6963366 | 91.54245 | 5.677941 | 2.779314 | 82.81366 | 11.52927 | 5.657683 | 92.53695 | 955.5881 | 453.1 | 455.4564
2022-05-01 | MGA3TB | MGA3TB-2022 | M-77 | G-32 | A-20 | 0.76 | 0.87 | 0.8 | 2.08 | 21.4 | 0.03 | 0.19 | 0.11 | 99.67 | 2.99 | 152 | 72 | 109 | 12 | 4 | 55 | 3.3 | 0.12 | 89 | 0.83 | 0.9 | 0 | 2.07 | 19.5 | 0.06 | 0.35 | 0.29 | 99.3 | 1.03 | 141 | 72 | 237 | 241 | 297 | 113 | 8.8 | 0.29 | 90.8 | 104 | 33 | 11 | 22 | 61 | 0.5 | 0.05 | 2.7 | 1.35 | 20 | 109 | 114 | 40 | 0 | 0 | 0.441 | 14.24438 | 606.0211 | 1342.421 | 1.669235 | 18.06923 | 27.62308 | 18.61538 | 35.7 | 26.35294 | 198.8375 | 168.714375 | 155.7 | 155.0375 | 1326.6875 | 1029.6875 | 0 | 0 | 0 | 26.0625 | 1.40625 | 0.8261333 | 1.2505625 | 1800437 | 85711 | 34 | 1565 | 1.665078 | 1.612569 | 1.616794 | 4.581604 | 1.475351 | 262.734375 | 112.4119 | 434.3289 | 56.23645 | 3.654194 | 3.416825 | 1.157984 | 93.22964 | 4.831071 | 2.040893 | 80.95807 | 12.47018 | 6.313636 | 92.53695 | 955.5881 | 453.1 | 458.3934
2022-05-01 | MGQ3TB | MGQ3TB-2022 | M-77 | G-33 | Q-05 | 0.76 | 0.87 | 0.8 | 2.08 | 21.4 | 0.03 | 0.19 | 0.11 | 99.67 | 2.99 | 152 | 72 | 109 | 12 | 4 | 55 | 3.3 | 0.12 | 89 | 0.81 | 0.9 | 0.82 | 2.08 | 22.6 | 0.03 | 0.44 | 0.23 | 99.3 | 0.97 | 138 | 67 | 131 | 291 | 224 | 81 | 7.4 | 0.26 | 88.5 | 103 | 31.91378 | 7 | 23 | 57 | 0.85 | 0.2 | 5.3 | 1.33 | 88 | 81 | 176 | 209 | 0.11 | -0.0005167518 | 0.58 | 14.36483 | 606.419 | 1343.622 | 1.668992 | 18.1 | 27.6 | 18.6 | 35.7 | 23 | 198.8 | 168.16 | 154.7 | 154.86 | 1298.2 | 1016 | 10.44337 | 85.76189 | 81.175 | 25 | 1.875 | 0.825 | 1.251 | 313467 | 19911 | 34 | 1324 | 1.664306 | 1.617815 | 1.618615 | 4.497034 | 1.753243 | 291.5833 | 104.4486 | 436.3354 | 58.14538 | 3.952308 | 3.479231 | 0.5546154 | 92.44769 | 5.418462 | 2.132308 | 77.30417 | 13.73333 | 8.961667 | 92.53695 | 955.5881 | 453.1 | 460.2742
2022-05-01 | MGA4TB | MGA4TB-2022 | M-76 | G-33 | A-20 | 0.83 | 0.93 | 0.88 | 2.07 | 34.66681 | 0.12 | 0.41 | 0.11 | 99.37 | 2.56 | 143 | 123 | 138 | 76 | 82 | 17 | 6.6 | 0.23 | 92 | 0.81 | 0.9 | 0.82 | 2.08 | 22.6 | 0.03 | 0.44 | 0.23 | 99.3 | 0.97 | 138 | 67 | 131 | 291 | 224 | 81 | 7.4 | 0.26 | 88.5 | 104 | 33 | 11 | 22 | 61 | 0.5 | 0.05 | 2.7 | 1.35 | 20 | 109 | 114 | 40 | 0 | 0 | 0.441 | 14.35 | 609.22 | 1346.62 | 1.666 | 17.9 | 26.6 | 19.1 | 36.3 | 34.5 | 199.2 | 167.9 | 154.2 | 155.1 | 1292 | 1033.2 | 10.3 | 74.3 | 79 | 25.5 | 0.977 | 0.8 | 1.3 | 1348542 | 50632 | 34 | 2617 | 1.664988 | 1.616432 | 1.621 | 4.459 | 1.629716 | 288.4067 | 123.5485 | 465.8074 | 55.46857 | 4.779545 | 3.5004 | 1.375714 | 93.49321 | 4.678929 | 1.804643 | 79.893125 | 12.46 | 6.704 | 92.53695 | 955.5881 | 453.1 | 462.2895
2022-05-01 | MGE4TB | MGE4TB-2022 | M-76 | G-33 | E-03 | 0.83 | 0.93 | 0.88 | 2.07 | 35.14339 | 0.12 | 0.41 | 0.11 | 99.37 | 2.56 | 143 | 123 | 138 | 76 | 82 | 17 | 6.6 | 0.23 | 92 | 0.81 | 0.9 | 0.82 | 2.08 | 22.6 | 0.03 | 0.44 | 0.23 | 99.3 | 0.97 | 138 | 67 | 131 | 291 | 224 | 81 | 7.4 | 0.26 | 88.5 | 108 | 32 | 11 | 21 | 62 | 1.58 | 0.08 | 5 | 1.35 | 18 | 33 | 115 | 75 | 0 | 0 | 0.44 | 14.23 | 609.07 | 1354.09 | 1.676 | 17.9 | 26.7 | 19.1 | 36.3 | 35 | 198.2 | 167.5 | 154.1 | 154.4 | 1348.5 | 1109 | 10.3 | 93.3 | 90.6 | 27 | 1.158 | 0.8 | 1.3 | 1882572 | 59637 | 34 | 3321 | 1.678019 | 1.636508 | 1.637792 | 4.014867 | 1.581375 | 299.2575 | 135.4754 | 480.4707 | 53.994375 | 4.603182 | 3.722128 | 0.6133333 | 94.40085 | 4.390426 | 1.208723 | 80.73628 | 12.87907 | 6.384186 | 92.53695 | 955.5881 | 453.1 | 454.1233
2022-04-01 | WGQZTM | WGQZTM-2021 | W-27 | G-33 | Q-05 | 0.76 | 0.86 | 0.87 | 2.08 | 21.4 | 0.03 | 0.19 | 0.11 | 99.67 | 2.99 | 152 | 72 | 109 | 12 | 4 | 55 | 3.3 | 0.12 | 89 | 0.81 | 0.9 | 0.82 | 2.08 | 22.6 | 0.03 | 0.44 | 0.23 | 99.3 | 0.97 | 138 | 67 | 131 | 291 | 224 | 81 | 7.4 | 0.26 | 88.5 | 103 | 31.61736 | 7 | 23 | 57 | 0.85 | 0.2 | 5.3 | 1.33 | 88 | 81 | 176 | 209 | 0.11 | 0.0003406113 | 0.58 | 15.14303 | 606.3413 | 1401.634 | 1.657785 | 18 | 27.3 | 18.8 | 35.9 | 33.5 | 199.975 | 170.725 | 155.9 | 154.4125 | 1338.25 | 1019.75 | 9.47179 | 100 | 99.49074 | 27.65909 | 0.6818182 | 0.7492727 | 1.246409 | 146724.6 | 5583.136 | 34 | 518 | 1.6733 | 1.609597 | 1.606875 | 4.989673 | 1.228889 | 328.425 | 130.485 | 474.47125 | 53.75875 | 3.8975 | 3.61125 | 0.5528571 | 95.4575 | 3.9075 | 0.6325 | 89.385 | 8.3825 | 2.235 | 93.15109 | 952.3885 | 442.5 | 438.9319
2022-04-01 | WGQ1TM | WGQ1TM-2022 | W-27 | G-33 | Q-05 | 0.76 | 0.86 | 0.87 | 2.08 | 21.4 | 0.03 | 0.19 | 0.11 | 99.67 | 2.99 | 152 | 72 | 109 | 12 | 4 | 55 | 3.3 | 0.12 | 89 | 0.81 | 0.9 | 0.82 | 2.08 | 22.6 | 0.03 | 0.44 | 0.23 | 99.3 | 0.97 | 138 | 67 | 131 | 291 | 224 | 81 | 7.4 | 0.26 | 88.5 | 103 | 31.58067 | 7 | 23 | 57 | 0.85 | 0.2 | 5.3 | 1.33 | 88 | 81 | 176 | 209 | 0.11 | -3.649891e-06 | 0.58 | 15.17446 | 606.5258 | 1396.814 | 1.65052 | 18.1 | 27.6 | 18.6 | 35.7 | 30 | 198.7 | 167.7333 | 154.9 | 153.3667 | 1330.333 | 1020 | 9.769342 | 299.5139 | 99.12037 | 27.5 | 1 | 0.79 | 1.243333 | 377993 | 16106 | 34 | 95 | 1.655682 | 1.595753 | 1.591417 | 5.101395 | 1.536992 | 334.8667 | 141.2667 | 461.03 | 54.12083 | 4.210833 | 3.6925 | 0.6025 | 95.24455 | 3.990909 | 0.7409091 | 87.647 | 9.28 | 3.071 | 93.15109 | 952.3885 | 442.5 | 443.0995
2022-04-01 | WGQ1TB | WGQ1TB-2022 | W-27 | G-33 | Q-05 | 0.76 | 0.86 | 0.87 | 2.08 | 21.4 | 0.03 | 0.19 | 0.11 | 99.67 | 2.99 | 152 | 72 | 109 | 12 | 4 | 55 | 3.3 | 0.12 | 89 | 0.81 | 0.9 | 0.82 | 2.08 | 22.6 | 0.03 | 0.44 | 0.23 | 99.3 | 0.97 | 138 | 67 | 131 | 291 | 224 | 81 | 7.4 | 0.26 | 88.5 | 103 | 31.12048 | 7 | 23 | 57 | 0.85 | 0.2 | 5.3 | 1.33 | 88 | 81 | 176 | 209 | 0.11 | 0.0006828045 | 0.58 | 15.1632 | 606.7287 | 1334.021 | 1.656945 | 18.1 | 27.6 | 18.6 | 35.7 | 30 | 199.005 | 168.155 | 155.63 | 147.53825 | 1337.9 | 1023.95 | 9.818297 | 1789.51 | 87.65164 | 27.5 | 1 | 0.7788421 | 1.2434 | 2601214 | 106613 | 34 | 20 | 1.663154 | 1.601715 | 1.595506 | 5.021105 | 1.378118 | 283.5923 | 131.5149 | 446.3053 | 55.60295 | 3.684304 | 3.616203 | 0.6025352 | 94.75493 | 4.120933 | 1.124 | 86.20953125 | 10.14171875 | 3.64859375 | 93.15109 | 952.3885 | 442.5 | 445.5498
2022-04-01 | MGA2TB | MGA2TB-2022 | M-76 | G-32 | A-20 | 0.83 | 0.93 | 0.88 | 2.07 | 32.1663 | 0.12 | 0.41 | 0.11 | 99.37 | 2.56 | 143 | 123 | 138 | 76 | 82 | 17 | 6.6 | 0.23 | 92 | 0.83 | 0.9 | 0 | 2.07 | 19.5 | 0.06 | 0.35 | 0.29 | 99.3 | 1.03 | 141 | 72 | 237 | 241 | 297 | 113 | 8.8 | 0.29 | 90.8 | 104 | 33 | 11 | 22 | 61 | 0.5 | 0.05 | 2.7 | 1.35 | 20 | 109 | 114 | 40 | 0 | 0 | 0.441 | 14.10127 | 606.0658 | 1349.037 | 1.677202 | 18.025 | 27.47083 | 18.67083 | 35.83333 | 30.125 | 198.612 | 168.452 | 155.664 | 155.512 | 1347.64 | 1051.56 | 0 | 0 | 0 | 27.5 | 1 | 0.8289583 | 1.25032 | 3682588 | 130622 | 34 | 3755 | 1.675744 | 1.605074 | 1.621784 | 5.408707 | 2.242918 | 265.7231 | 113.6145 | 438.4129 | 55.84931 | 3.562941 | 3.587353 | 0.6963366 | 91.54245 | 5.677941 | 2.779314 | 82.81366 | 11.52927 | 5.657683 | 93.15109 | 952.3885 | 442.5 | 456.9162
2022-04-01 | MGA3TB | MGA3TB-2022 | M-77 | G-32 | A-20 | 0.76 | 0.87 | 0.8 | 2.08 | 21.4 | 0.03 | 0.19 | 0.11 | 99.67 | 2.99 | 152 | 72 | 109 | 12 | 4 | 55 | 3.3 | 0.12 | 89 | 0.83 | 0.9 | 0 | 2.07 | 19.5 | 0.06 | 0.35 | 0.29 | 99.3 | 1.03 | 141 | 72 | 237 | 241 | 297 | 113 | 8.8 | 0.29 | 90.8 | 104 | 33 | 11 | 22 | 61 | 0.5 | 0.05 | 2.7 | 1.35 | 20 | 109 | 114 | 40 | 0 | 0 | 0.441 | 14.24438 | 606.0211 | 1342.421 | 1.669235 | 18.06923 | 27.62308 | 18.61538 | 35.7 | 26.35294 | 198.8375 | 168.714375 | 155.7 | 155.0375 | 1326.6875 | 1029.6875 | 0 | 0 | 0 | 26.0625 | 1.40625 | 0.8261333 | 1.2505625 | 1800437 | 85711 | 34 | 4626 | 1.665078 | 1.612569 | 1.616794 | 4.581604 | 1.475351 | 262.734375 | 112.4119 | 434.3289 | 56.23645 | 3.654194 | 3.416825 | 1.157984 | 93.22964 | 4.831071 | 2.040893 | 80.95807 | 12.47018 | 6.313636 | 93.15109 | 952.3885 | 442.5 | 459.8533
2022-04-01 | MGA4TB | MGA4TB-2022 | M-76 | G-33 | A-20 | 0.83 | 0.93 | 0.88 | 2.07 | 33.94932 | 0.12 | 0.41 | 0.11 | 99.37 | 2.56 | 143 | 123 | 138 | 76 | 82 | 17 | 6.6 | 0.23 | 92 | 0.81 | 0.9 | 0.82 | 2.08 | 22.6 | 0.03 | 0.44 | 0.23 | 99.3 | 0.97 | 138 | 67 | 131 | 291 | 224 | 81 | 7.4 | 0.26 | 88.5 | 104 | 33 | 11 | 22 | 61 | 0.5 | 0.05 | 2.7 | 1.35 | 20 | 109 | 114 | 40 | 0 | 0 | 0.441 | 14.35 | 609.22 | 1346.62 | 1.666 | 17.9 | 26.6 | 19.1 | 36.3 | 34.5 | 199.2 | 167.9 | 154.2 | 155.1 | 1292 | 1033.2 | 10.3 | 74.3 | 79 | 25.5 | 0.977 | 0.8 | 1.3 | 1348542 | 50632 | 34 | 312 | 1.664988 | 1.616432 | 1.621 | 4.459 | 1.629716 | 288.4067 | 123.5485 | 465.8074 | 55.46857 | 4.779545 | 3.5004 | 1.375714 | 93.49321 | 4.678929 | 1.804643 | 79.893125 | 12.46 | 6.704 | 93.15109 | 952.3885 | 442.5 | 463.7493
2022-04-01 | WGQZTS | WGQZTS-2021 | W-27 | G-33 | Q-05 | 0.76 | 0.86 | 0.87 | 2.08 | 21.4 | 0.03 | 0.19 | 0.11 | 99.67 | 2.99 | 152 | 72 | 109 | 12 | 4 | 55 | 3.3 | 0.12 | 89 | 0.81 | 0.9 | 0.82 | 2.08 | 22.6 | 0.03 | 0.44 | 0.23 | 99.3 | 0.97 | 138 | 67 | 131 | 291 | 224 | 81 | 7.4 | 0.26 | 88.5 | 103 | 31.52051 | 7 | 23 | 57 | 0.85 | 0.2 | 5.3 | 1.33 | 88 | 81 | 176 | 209 | 0.11 | -0.0001607889 | 0.58 | 15.13521 | 606.515 | 1404.756 | 1.660437 | 18 | 27.3 | 18.8 | 35.9 | 33 | 199.1 | 168.7 | 155.6 | 153 | 1345 | 1016 | 9.817825 | 56.95035 | 54.24929 | 27.75 | 0.75 | 0.6726667 | 1.244167 | 102726 | 4828 | 34 | 104 | 1.662063 | 1.598844 | 1.5976 | 4.973096 | 1.216025 | 300.1 | 139.6733 | 407.864 | 53.734 | 3.028 | 3.178 | 0.558 | 94.345 | 4.37 | 1.285 | 86.545 | 10.755 | 5.3225 | 93.15109 | 952.3885 | 442.5 | 441.807
2022-03-01 | WGQZTM | WGQZTM-2021 | W-27 | G-33 | Q-05 | 0.76 | 0.86 | 0.87 | 2.08 | 21.4 | 0.03 | 0.19 | 0.11 | 99.67 | 2.99 | 152 | 72 | 109 | 12 | 4 | 55 | 3.3 | 0.12 | 89 | 0.81 | 0.9 | 0.82 | 2.08 | 22.6 | 0.03 | 0.44 | 0.23 | 99.3 | 0.97 | 138 | 67 | 131 | 291 | 224 | 81 | 7.4 | 0.26 | 88.5 | 103 | 31.67796 | 7 | 23 | 57 | 0.85 | 0.2 | 5.3 | 1.33 | 88 | 81 | 176 | 209 | 0.11 | 0.0003257453 | 0.58 | 15.14303 | 606.3413 | 1401.634 | 1.657785 | 18 | 27.3 | 18.8 | 35.9 | 33.5 | 199.975 | 170.725 | 155.9 | 154.4125 | 1338.25 | 1019.75 | 9.47179 | 100 | 99.49074 | 27.65909 | 0.6818182 | 0.7492727 | 1.246409 | 146724.6 | 5583.136 | 34 | 93 | 1.6733 | 1.609597 | 1.606875 | 4.989673 | 1.228889 | 328.425 | 130.485 | 474.47125 | 53.75875 | 3.8975 | 3.61125 | 0.5528571 | 95.4575 | 3.9075 | 0.6325 | 89.385 | 8.3825 | 2.235 | 89.14449 | 955.5868 | 486.3 | 451.2092
2022-03-01 | WGQ1TM | WGQ1TM-2022 | W-27 | G-33 | Q-05 | 0.76 | 0.86 | 0.87 | 2.08 | 21.4 | 0.03 | 0.19 | 0.11 | 99.67 | 2.99 | 152 | 72 | 109 | 12 | 4 | 55 | 3.3 | 0.12 | 89 | 0.81 | 0.9 | 0.82 | 2.08 | 22.6 | 0.03 | 0.44 | 0.23 | 99.3 | 0.97 | 138 | 67 | 131 | 291 | 224 | 81 | 7.4 | 0.26 | 88.5 | 103 | 31.64009 | 7 | 23 | 57 | 0.85 | 0.2 | 5.3 | 1.33 | 88 | 81 | 176 | 209 | 0.11 | 9.450483e-06 | 0.58 | 15.17446 | 606.5258 | 1396.814 | 1.65052 | 18.1 | 27.6 | 18.6 | 35.7 | 30 | 198.7 | 167.7333 | 154.9 | 153.3667 | 1330.333 | 1020 | 9.769342 | 299.5139 | 99.12037 | 27.5 | 1 | 0.79 | 1.243333 | 377993 | 16106 | 34 | 605 | 1.655682 | 1.595753 | 1.591417 | 5.101395 | 1.536992 | 334.8667 | 141.2667 | 461.03 | 54.12083 | 4.210833 | 3.6925 | 0.6025 | 95.24455 | 3.990909 | 0.7409091 | 87.647 | 9.28 | 3.071 | 89.14449 | 955.5868 | 486.3 | 455.3768
2022-03-01 | WGQ1TB | WGQ1TB-2022 | W-27 | G-33 | Q-05 | 0.76 | 0.86 | 0.87 | 2.08 | 21.4 | 0.03 | 0.19 | 0.11 | 99.67 | 2.99 | 152 | 72 | 109 | 12 | 4 | 55 | 3.3 | 0.12 | 89 | 0.81 | 0.9 | 0.82 | 2.08 | 22.6 | 0.03 | 0.44 | 0.23 | 99.3 | 0.97 | 138 | 67 | 131 | 291 | 224 | 81 | 7.4 | 0.26 | 88.5 | 103 | 31.17823 | 7 | 23 | 57 | 0.85 | 0.2 | 5.3 | 1.33 | 88 | 81 | 176 | 209 | 0.11 | 0.0007352671 | 0.58 | 15.1632 | 606.7287 | 1334.021 | 1.656945 | 18.1 | 27.6 | 18.6 | 35.7 | 30 | 199.005 | 168.155 | 155.63 | 147.53825 | 1337.9 | 1023.95 | 9.818297 | 1789.51 | 87.65164 | 27.5 | 1 | 0.7788421 | 1.2434 | 2601214 | 106613 | 34 | 1846 | 1.663154 | 1.601715 | 1.595506 | 5.021105 | 1.378118 | 283.5923 | 131.5149 | 446.3053 | 55.60295 | 3.684304 | 3.616203 | 0.6025352 | 94.75493 | 4.120933 | 1.124 | 86.20953125 | 10.14171875 | 3.64859375 | 89.14449 | 955.5868 | 486.3 | 457.8272
2022-03-01 | WGA1TB | WGA1TB-2022 | W-27 | G-33 | A-20 | 0.76 | 0.86 | 0.87 | 2.08 | 21.4 | 0.03 | 0.19 | 0.11 | 99.67 | 2.99 | 152 | 72 | 109 | 12 | 4 | 55 | 3.3 | 0.12 | 89 | 0.81 | 0.9 | 0.82 | 2.08 | 22.6 | 0.03 | 0.44 | 0.23 | 99.3 | 0.97 | 138 | 67 | 131 | 291 | 224 | 81 | 7.4 | 0.26 | 88.5 | 104 | 33 | 11 | 22 | 61 | 0.5 | 0.05 | 2.7 | 1.35 | 20 | 109 | 114 | 40 | 0 | 0 | 0.441 | 14.98479 | 606.2705 | 1334.794 | 1.659168 | 18.1 | 27.6 | 18.6 | 35.7 | 30 | 198.75 | 168.625 | 155.9 | 156.475 | 1339.25 | 1035.5 | 10.036 | 374.0278 | 91.51042 | 27.5 | 1 | 0.608425 | 1.248 | 529389 | 20954 | 34 | 1305 | 1.660563 | 1.597674 | 1.595071 | 4.760257 | 1.01132 | 281.8571 | 139.1117 | 463.5786 | 54.22857 | 4.839286 | 3.489286 | 0.6261538 | 94.03357 | 4.526429 | 1.435 | 80.54 | 12.62077 | 6.84 | 89.14449 | 955.5868 | 486.3 | 467.0456
2022-03-01 | WGA2TB | WGA2TB-2022 | W-27 | G-33 | A-20 | 0.76 | 0.86 | 0.87 | 2.08 | 21.4 | 0.03 | 0.19 | 0.11 | 99.67 | 2.99 | 152 | 72 | 109 | 12 | 4 | 55 | 3.3 | 0.12 | 89 | 0.81 | 0.9 | 0.82 | 2.08 | 22.6 | 0.03 | 0.44 | 0.23 | 99.3 | 0.97 | 138 | 67 | 131 | 291 | 224 | 81 | 7.4 | 0.26 | 88.5 | 104 | 33 | 11 | 22 | 61 | 0.5 | 0.05 | 2.7 | 1.35 | 20 | 109 | 114 | 40 | 0 | 0 | 0.441 | 15.29041 | 606.1842 | 1331.008 | 1.656545 | 18.1 | 27.6 | 18.6 | 35.7 | 30 | 200.75 | 167.9 | 156.5 | 156.1 | 1351 | 1063 | 9.636013 | 100 | 98.71528 | 27.5 | 1 | 0.779 | 1.249 | 175390 | 8503 | 34 | 266 | 1.656043 | 1.591746 | 1.5915 | 4.813846 | 0.9687767 | 261.5 | 150.4 | 433.075 | 52.24 | 3.86 | 3.605 | 1.11 | 95.91 | 3.685 | 0.41 | 83.48 | 12.715 | 3.805 | 89.14449 | 955.5868 | 486.3 | 464.7242
2022-03-01 | MGA2TB | MGA2TB-2022 | M-76 | G-32 | A-20 | 0.83 | 0.93 | 0.88 | 2.07 | 33.15702 | 0.12 | 0.41 | 0.11 | 99.37 | 2.56 | 143 | 123 | 138 | 76 | 82 | 17 | 6.6 | 0.23 | 92 | 0.83 | 0.9 | 0 | 2.07 | 19.5 | 0.06 | 0.35 | 0.29 | 99.3 | 1.03 | 141 | 72 | 237 | 241 | 297 | 113 | 8.8 | 0.29 | 90.8 | 104 | 33 | 11 | 22 | 61 | 0.5 | 0.05 | 2.7 | 1.35 | 20 | 109 | 114 | 40 | 0 | 0 | 0.441 | 14.10127 | 606.0658 | 1349.037 | 1.677202 | 18.025 | 27.47083 | 18.67083 | 35.83333 | 30.125 | 198.612 | 168.452 | 155.664 | 155.512 | 1347.64 | 1051.56 | 0 | 0 | 0 | 27.5 | 1 | 0.8289583 | 1.25032 | 3682588 | 130622 | 34 | 5959 | 1.675744 | 1.605074 | 1.621784 | 5.408707 | 2.242918 | 265.7231 | 113.6145 | 438.4129 | 55.84931 | 3.562941 | 3.587353 | 0.6963366 | 91.54245 | 5.677941 | 2.779314 | 82.81366 | 11.52927 | 5.657683 | 89.14449 | 955.5868 | 486.3 | 469.1936
2022-02-01 | MGQXTM | MGQXTM-2021 | M-74 | G-33 | Q-04 | 0.85 | 0.98 | 0.85 | 2.084995 | 32 | 0.16 | 0.42 | 0.24 | 99.18 | 2.23 | 122 | 143 | 245.9022 | 204 | 131 | 61 | 6.1 | 0.26 | 90.1 | 0.81 | 0.9 | 0.82 | 2.08 | 22.6 | 0.03 | 0.44 | 0.23 | 99.3 | 0.97 | 138 | 67 | 131 | 291 | 224 | 81 | 7.4 | 0.26 | 88.5 | 103 | 33 | 9 | 24 | 59 | 0.62 | 0.13 | 6.8 | 1.32 | 75 | 139 | 133 | 91 | 1.16 | 0.003221561 | 0.64 | 14.12047 | 606.9318 | 1394.127 | 1.64576 | 18 | 27.05 | 18.925 | 36.025 | 30 | 190.975 | 169.55 | 156 | 152.825 | 1303.5 | 1041.5 | 0 | 0 | 0 | 27.25 | 0.375 | 0.8186667 | 1.34625 | 398711 | 17720 | 34 | 57 | 1.650805 | 1.600063 | 1.6091 | 4.672104 | 1.64932 | 286.4 | 128.556 | 469.248 | 53.225 | 4.996667 | 3.796 | 1.061 | 95.162 | 4.058 | 0.78 | 93.528 | 6.221 | 0.251 | 93.55429 | 953.5655 | 443.8 | 436.2586
2022-02-01 | WGQZTB | WGQZTB-2021 | W-27 | G-33 | Q-05 | 0.76 | 0.86 | 0.87 | 2.08 | 21.4 | 0.03 | 0.19 | 0.11 | 99.67 | 2.99 | 152 | 72 | 109 | 12 | 4 | 55 | 3.3 | 0.12 | 89 | 0.81 | 0.9 | 0.82 | 2.08 | 22.6 | 0.03 | 0.44 | 0.23 | 99.3 | 0.97 | 138 | 67 | 131 | 291 | 224 | 81 | 7.4 | 0.26 | 88.5 | 103 | 31.63508 | 7 | 23 | 57 | 0.85 | 0.2 | 5.3 | 1.33 | 88 | 81 | 176 | 209 | 0.11 | -0.0006480665 | 0.58 | 14.83916 | 606.8098 | 1332.822 | 1.654972 | 18.00455 | 26.97727 | 18.86818 | 36.14545 | 33.17391 | 199.3455 | 168.9409 | 155.2182 | 153.7591 | 1339.773 | 1018.864 | 9.336719 | 92.74771 | 90.4914 | 27.61364 | 0.6904762 | 0.7470909 | 1.247318 | 147346.9 | 5681.955 | 34 | 2078 | 1.661906 | 1.602067 | 1.59644 | 5.040221 | 1.497908 | 296.0651 | 132.6882 | 418.3023 | 53.58571 | 3.711429 | 3.600357 | 0.522359 | 95.07183 | 3.66831 | 1.259859 | 87.54865 | 8.431346 | 4.020192 | 93.55429 | 953.5655 | 443.8 | 439.1054
2022-02-01 | WGQZTM | WGQZTM-2021 | W-27 | G-33 | Q-05 | 0.76 | 0.86 | 0.87 | 2.08 | 21.4 | 0.03 | 0.19 | 0.11 | 99.67 | 2.99 | 152 | 72 | 109 | 12 | 4 | 55 | 3.3 | 0.12 | 89 | 0.81 | 0.9 | 0.82 | 2.08 | 22.6 | 0.03 | 0.44 | 0.23 | 99.3 | 0.97 | 138 | 67 | 131 | 291 | 224 | 81 | 7.4 | 0.26 | 88.5 | 103 | 31.56981 | 7 | 23 | 57 | 0.85 | 0.2 | 5.3 | 1.33 | 88 | 81 | 176 | 209 | 0.11 | 0.0003956101 | 0.58 | 15.14303 | 606.3413 | 1401.634 | 1.657785 | 18 | 27.3 | 18.8 | 35.9 | 33.5 | 199.975 | 170.725 | 155.9 | 154.4125 | 1338.25 | 1019.75 | 9.47179 | 100 | 99.49074 | 27.65909 | 0.6818182 | 0.7492727 | 1.246409 | 146724.6 | 5583.136 | 34 | 108 | 1.6733 | 1.609597 | 1.606875 | 4.989673 | 1.228889 | 328.425 | 130.485 | 474.47125 | 53.75875 | 3.8975 | 3.61125 | 0.5528571 | 95.4575 | 3.9075 | 0.6325 | 89.385 | 8.3825 | 2.235 | 93.55429 | 953.5655 | 443.8 | 435.9742169
2022-02-01 | WGQ1TM | WGQ1TM-2022 | W-27 | G-33 | Q-05 | 0.76 | 0.86 | 0.87 | 2.08 | 21.4 | 0.03 | 0.19 | 0.11 | 99.67 | 2.99 | 152 | 72 | 109 | 12 | 4 | 55 | 3.3 | 0.12 | 89 | 0.81 | 0.9 | 0.82 | 2.08 | 22.6 | 0.03 | 0.44 | 0.23 | 99.3 | 0.97 | 138 | 67 | 131 | 291 | 224 | 81 | 7.4 | 0.26 | 88.5 | 103 | 31.53215 | 7 | 23 | 57 | 0.85 | 0.2 | 5.3 | 1.33 | 88 | 81 | 176 | 209 | 0.11 | 7.44099e-05 | 0.58 | 15.17446 | 606.5258 | 1396.814 | 1.65052 | 18.1 | 27.6 | 18.6 | 35.7 | 30 | 198.7 | 167.7333 | 154.9 | 153.3667 | 1330.333 | 1020 | 9.769342 | 299.5139 | 99.12037 | 27.5 | 1 | 0.79 | 1.243333 | 377993 | 16106 | 34 | 456 | 1.655682 | 1.595753 | 1.591417 | 5.101395 | 1.536992 | 334.8667 | 141.2667 | 461.03 | 54.12083 | 4.210833 | 3.6925 | 0.6025 | 95.24455 | 3.990909 | 0.7409091 | 87.647 | 9.28 | 3.071 | 93.55429 | 953.5655 | 443.8 | 440.1418
2022-02-01 | WGQ1TB | WGQ1TB-2022 | W-27 | G-33 | Q-05 | 0.76 | 0.86 | 0.87 | 2.08 | 21.4 | 0.03 | 0.19 | 0.11 | 99.67 | 2.99 | 152 | 72 | 109 | 12 | 4 | 55 | 3.3 | 0.12 | 89 | 0.81 | 0.9 | 0.82 | 2.08 | 22.6 | 0.03 | 0.44 | 0.23 | 99.3 | 0.97 | 138 | 67 | 131 | 291 | 224 | 81 | 7.4 | 0.26 | 88.5 | 103 | 31.06489 | 7 | 23 | 57 | 0.85 | 0.2 | 5.3 | 1.33 | 88 | 81 | 176 | 209 | 0.11 | 0.0009280341 | 0.58 | 15.1632 | 606.7287 | 1334.021 | 1.656945 | 18.1 | 27.6 | 18.6 | 35.7 | 30 | 199.005 | 168.155 | 155.63 | 147.53825 | 1337.9 | 1023.95 | 9.818297 | 1789.51 | 87.65164 | 27.5 | 1 | 0.7788421 | 1.2434 | 2601214 | 106613 | 34 | 5970 | 1.663154 | 1.601715 | 1.595506 | 5.021105 | 1.378118 | 283.5923 | 131.5149 | 446.3053 | 55.60295 | 3.684304 | 3.616203 | 0.6025352 | 94.75493 | 4.120933 | 1.124 | 86.20953125 | 10.14171875 | 3.64859375 | 93.55429 | 953.5655 | 443.8 | 442.5922
2022-02-01 | WGA1TB | WGA1TB-2022 | W-27 | G-33 | A-20 | 0.76 | 0.86 | 0.87 | 2.08 | 21.4 | 0.03 | 0.19 | 0.11 | 99.67 | 2.99 | 152 | 72 | 109 | 12 | 4 | 55 | 3.3 | 0.12 | 89 | 0.81 | 0.9 | 0.82 | 2.08 | 22.6 | 0.03 | 0.44 | 0.23 | 99.3 | 0.97 | 138 | 67 | 131 | 291 | 224 | 81 | 7.4 | 0.26 | 88.5 | 104 | 33 | 11 | 22 | 61 | 0.5 | 0.05 | 2.7 | 1.35 | 20 | 109 | 114 | 40 | 0 | 0 | 0.441 | 14.98479 | 606.2705 | 1334.794 | 1.659168 | 18.1 | 27.6 | 18.6 | 35.7 | 30 | 198.75 | 168.625 | 155.9 | 156.475 | 1339.25 | 1035.5 | 10.036 | 374.0278 | 91.51042 | 27.5 | 1 | 0.608425 | 1.248 | 529389 | 20954 | 34 | 159 | 1.660563 | 1.597674 | 1.595071 | 4.760257 | 1.01132 | 281.8571 | 139.1117 | 463.5786 | 54.22857 | 4.839286 | 3.489286 | 0.6261538 | 94.03357 | 4.526429 | 1.435 | 80.54 | 12.62077 | 6.84 | 93.55429 | 953.5655 | 443.8 | 451.8106
2022-01-01 | WGA8TM | WGA8TM-2021 | W-26 | G-32 | A-19 | 0.77 | 0.86 | 1.56 | 2.08 | 19.3 | 0.04 | 0.38 | 0.1 | 99.48 | 2.91 | 177 | 79 | 45 | 63 | 19 | 2 | 3.5 | 0.12 | 86.5 | 0.83 | 0.9 | 0 | 2.07 | 19.5 | 0.06 | 0.35 | 0.29 | 99.3 | 1.03 | 141 | 72 | 237 | 241 | 297 | 113 | 8.8 | 0.29 | 90.8 | 109 | 35 | 10 | 25 | 62 | 0.16 | 0.19 | 5.8 | 1.34 | 102 | 152 | 241 | 107 | 0.04 | 0.0003950908 | 0.54 | 15.25379 | 606.6693 | 1390.119 | 1.641345 | 18.1 | 27.5 | 18.66667 | 35.73333 | 28.5 | 199.0833 | 167.95 | 155.2333 | 154.3833 | 1344.333 | 1060.5 | 9.418355 | 89.6412 | 85.84146 | 26.5 | 2114.833 | 0.83775 | 1.266333 | 558081 | 26812 | 36 | 119 | 1.646374 | 1.598953 | 1.601059 | 4.36787 | 1.532017 | 341.2875 | 143.8278 | 516.9929 | 53.78941 | 5.135294 | 3.481176 | 0.4570588 | 95.53176 | 3.557647 | 0.9111765 | 85.09 | 10.4275 | 4.4825 | 94.44523 | 952.0516 | 436.3 | 439.0225
2022-01-01 | MGQXTM | MGQXTM-2021 | M-74 | G-33 | Q-04 | 0.85 | 0.98 | 0.85 | 2.084997 | 32 | 0.16 | 0.42 | 0.24 | 99.18 | 2.23 | 122 | 143 | 238.061 | 204 | 131 | 61 | 6.1 | 0.26 | 90.1 | 0.81 | 0.9 | 0.82 | 2.08 | 22.6 | 0.03 | 0.44 | 0.23 | 99.3 | 0.97 | 138 | 67 | 131 | 291 | 224 | 81 | 7.4 | 0.26 | 88.5 | 103 | 33 | 9 | 24 | 59 | 0.62 | 0.13 | 6.8 | 1.32 | 75 | 139 | 133 | 91 | 1.16 | 0.003259405 | 0.64 | 14.12047 | 606.9318 | 1394.127 | 1.64576 | 18 | 27.05 | 18.925 | 36.025 | 30 | 190.975 | 169.55 | 156 | 152.825 | 1303.5 | 1041.5 | 0 | 0 | 0 | 27.25 | 0.375 | 0.8186667 | 1.34625 | 398711 | 17720 | 36 | 576 | 1.650805 | 1.600063 | 1.6091 | 4.672104 | 1.64932 | 286.4 | 128.556 | 469.248 | 53.225 | 4.996667 | 3.796 | 1.061 | 95.162 | 4.058 | 0.78 | 93.528 | 6.221 | 0.251 | 94.44523 | 952.0516 | 436.3 | 434.7074
2022-01-01 | MGQYTB | MGQYTB-2021 | M-75 | G-33 | Q-04 | 0.85 | 0.95 | 0.86 | 2.07 | 36.03063 | 0.02 | 0.41 | 0.17 | 99.4 | 2.3 | 133 | 158 | 171 | 111 | 131 | 39 | 6.5 | 0.1798054 | 89.1 | 0.81 | 0.9 | 0.82 | 2.08 | 22.6 | 0.03 | 0.44 | 0.23 | 99.3 | 0.97 | 138 | 67 | 131 | 291 | 224 | 81 | 7.4 | 0.26 | 88.5 | 103 | 33 | 9 | 24 | 59 | 0.62 | 0.13 | 6.8 | 1.32 | 75 | 139 | 133 | 91 | 1.16 | 0.001399259 | 0.64 | 13.97254 | 606.2299 | 1342.696 | 1.669115 | 18.06667 | 27.5 | 18.73333 | 35.7 | 29.33333 | 198.6444 | 172.8 | 157.0111 | 154.8889 | 1354.556 | 1061.667 | 9.975548 | 91.88863 | 87.87626 | 27.16667 | 1.777778 | 0.8431111 | 1.255444 | 1172964 | 46244 | 36 | 861 | 1.674844 | 1.623035 | 1.624118 | 4.482184 | 1.433366 | 275.5389 | 125.5793 | 409.2824 | 54.81059 | 3.534706 | 3.475294 | 0.6044828 | 94.39697 | 4.123333 | 1.479485 | 90.06929 | 8.047143 | 1.882143 | 94.44523 | 952.0516 | 436.3 | 434.5577
2022-01-01 | MGAYTB | MGAYTB-2021 | M-75 | G-33 | A-19 | 0.85 | 0.95 | 0.86 | 2.07 | 36.18832 | 0.02 | 0.41 | 0.17 | 99.4 | 2.3 | 133 | 158 | 171 | 111 | 131 | 39 | 6.5 | 0.193541 | 89.1 | 0.81 | 0.9 | 0.82 | 2.08 | 22.6 | 0.03 | 0.44 | 0.23 | 99.3 | 0.97 | 138 | 67 | 131 | 291 | 224 | 81 | 7.4 | 0.26 | 88.5 | 109 | 35 | 10 | 25 | 62 | 0.16 | 0.19 | 5.8 | 1.34 | 102 | 152 | 241 | 107 | 0.04 | -9.86506e-05 | 0.54 | 13.99466 | 605.9263 | 1338.625 | 1.665122 | 18.05714 | 27.82857 | 18.51429 | 35.55714 | 28.57143 | 198.7143 | 172.3 | 158.2429 | 154.6286 | 1366.286 | 1052.714 | 10.13127 | 74.87236 | 69.40836 | 27.16667 | 1.714286 | 0.842 | 1.261857 | 784268 | 35622 | 36 | 583 | 1.673295 | 1.627584 | 1.626783 | 4.150145 | 1.459117 | 261.8545 | 124.19 | 419.2122 | 54.26136 | 3.693043 | 3.561304 | 0.517619 | 94.86364 | 4.047727 | 1.089091 | 92.098 | 6.571333 | 1.330667 | 94.44523 | 952.0516 | 436.3 | 430.5001
2022-01-01 | WGQYTB | WGQYTB-2021 | W-27 | G-33 | Q-04 | 0.76 | 0.86 | 0.87 | 2.08 | 21.4 | 0.03 | 0.19 | 0.11 | 99.67 | 2.99 | 152 | 72 | 109 | 12 | 4 | 55 | 3.3 | 0.12 | 89 | 0.81 | 0.9 | 0.82 | 2.08 | 22.6 | 0.03 | 0.44 | 0.23 | 99.3 | 0.97 | 138 | 67 | 131 | 291 | 224 | 81 | 7.4 | 0.26 | 88.5 | 103 | 33 | 9 | 24 | 59 | 0.62 | 0.13 | 6.8 | 1.32 | 75 | 139 | 133 | 91 | 1.16 | 0.0008074629 | 0.64 | 14.87149 | 606.7282 | 1330.17 | 1.653583 | 18 | 27.225 | 18.775 | 35.975 | 31.66667 | 199.675 | 170.925 | 157.925 | 156.15 | 1364.25 | 1032.5 | 10.15018 | 80.71181 | 77.04861 | 26.5 | 2 | 0.7785 | 1.24325 | 549828 | 26939 | 36 | 1112 | 1.662399 | 1.605352 | 1.602125 | 4.831585 | 1.449571 | 285.1625 | 135.1683 | 404.460625 | 55.070625 | 3.658125 | 3.5625 | 0.5127273 | 95.388125 | 3.6175 | 0.99375 | 91.053 | 6.875 | 2.073 | 94.44523 | 952.0516 | 436.3 | 431.1923
2022-01-01 | WGQZTB | WGQZTB-2021 | W-27 | G-33 | Q-05 | 0.76 | 0.86 | 0.87 | 2.08 | 21.4 | 0.03 | 0.19 | 0.11 | 99.67 | 2.99 | 152 | 72 | 109 | 12 | 4 | 55 | 3.3 | 0.12 | 89 | 0.81 | 0.9 | 0.82 | 2.08 | 22.6 | 0.03 | 0.44 | 0.23 | 99.3 | 0.97 | 138 | 67 | 131 | 291 | 224 | 81 | 7.4 | 0.26 | 88.5 | 103 | 31.58949 | 7 | 23 | 57 | 0.85 | 0.2 | 5.3 | 1.33 | 88 | 81 | 176 | 209 | 0.11 | -0.0005088475 | 0.58 | 14.83292 | 606.8098 | 1332.822 | 1.654972 | 18.00455 | 26.97727 | 18.86818 | 36.14545 | 33.17391 | 199.3455 | 168.9409 | 155.2182 | 153.7591 | 1339.773 | 1018.864 | 9.336719 | 92.74771 | 90.4914 | 27.61364 | 0.6904762 | 0.7470909 | 1.247318 | 147346.9 | 5681.955 | 36 | 6429 | 1.661906 | 1.602067 | 1.59644 | 5.040221 | 1.497908 | 296.0651 | 132.6882 | 418.3023 | 53.58571 | 3.711429 | 3.600357 | 0.522359 | 95.07183 | 3.66831 | 1.259859 | 87.54865 | 8.431346 | 4.020192 | 94.44523 | 952.0516 | 436.3 | 437.5542
2022-01-01 | WGQZTM | WGQZTM-2021 | W-27 | G-33 | Q-05 | 0.76 | 0.86 | 0.87 | 2.08 | 21.4 | 0.03 | 0.19 | 0.11 | 99.67 | 2.99 | 152 | 72 | 109 | 12 | 4 | 55 | 3.3 | 0.12 | 89 | 0.81 | 0.9 | 0.82 | 2.08 | 22.6 | 0.03 | 0.44 | 0.23 | 99.3 | 0.97 | 138 | 67 | 131 | 291 | 224 | 81 | 7.4 | 0.26 | 88.5 | 103 | 31.5303 | 7 | 23 | 57 | 0.85 | 0.2 | 5.3 | 1.33 | 88 | 81 | 176 | 209 | 0.11 | 0.0004011644 | 0.58 | 15.14303 | 606.3413 | 1401.634 | 1.657785 | 18 | 27.3 | 18.8 | 35.9 | 33.5 | 199.975 | 170.725 | 155.9 | 154.4125 | 1338.25 | 1019.75 | 9.47179 | 100 | 99.49074 | 27.65909 | 0.6818182 | 0.7492727 | 1.246409 | 146724.6 | 5583.136 | 36 | 21 | 1.6733 | 1.609597 | 1.606875 | 4.989673 | 1.228889 | 328.425 | 130.485 | 474.47125 | 53.75875 | 3.8975 | 3.61125 | 0.5528571 | 95.4575 | 3.9075 | 0.6325 | 89.385 | 8.3825 | 2.235 | 94.44523 | 952.0516 | 436.3 | 434.423
2022-01-01 | WGQ1TM | WGQ1TM-2022 | W-27 | G-33 | Q-05 | 0.76 | 0.86 | 0.87 | 2.08 | 21.4 | 0.03 | 0.19 | 0.11 | 99.67 | 2.99 | 152 | 72 | 109 | 12 | 4 | 55 | 3.3 | 0.12 | 89 | 0.81 | 0.9 | 0.82 | 2.08 | 22.6 | 0.03 | 0.44 | 0.23 | 99.3 | 0.97 | 138 | 67 | 131 | 291 | 224 | 81 | 7.4 | 0.26 | 88.5 | 103 | 31.49308 | 7 | 23 | 57 | 0.85 | 0.2 | 5.3 | 1.33 | 88 | 81 | 176 | 209 | 0.11 | 6.967501e-05 | 0.58 | 15.17446 | 606.5258 | 1396.814 | 1.65052 | 18.1 | 27.6 | 18.6 | 35.7 | 30 | 198.7 | 167.7333 | 154.9 | 153.3667 | 1330.333 | 1020 | 9.769342 | 299.5139 | 99.12037 | 27.5 | 1 | 0.79 | 1.243333 | 377993 | 16106 | 36 | 25 | 1.655682 | 1.595753 | 1.591417 | 5.101395 | 1.536992 | 334.8667 | 141.2667 | 461.03 | 54.12083 | 4.210833 | 3.6925 | 0.6025 | 95.24455 | 3.990909 | 0.7409091 | 87.647 | 9.28 | 3.071 | 94.44523 | 952.0516 | 436.3 | 438.5906
2022-01-01 | WGQ1TB | WGQ1TB-2022 | W-27 | G-33 | Q-05 | 0.76 | 0.86 | 0.87 | 2.08 | 21.4 | 0.03 | 0.19 | 0.11 | 99.67 | 2.99 | 152 | 72 | 109 | 12 | 4 | 55 | 3.3 | 0.12 | 89 | 0.81 | 0.9 | 0.82 | 2.08 | 22.6 | 0.03 | 0.44 | 0.23 | 99.3 | 0.97 | 138 | 67 | 131 | 291 | 224 | 81 | 7.4 | 0.26 | 88.5 | 103 | 31.03268 | 7 | 23 | 57 | 0.85 | 0.2 | 5.3 | 1.33 | 88 | 81 | 176 | 209 | 0.11 | 0.0007611245 | 0.58 | 15.1632 | 606.7287 | 1334.021 | 1.656945 | 18.1 | 27.6 | 18.6 | 35.7 | 30 | 199.005 | 168.155 | 155.63 | 147.53825 | 1337.9 | 1023.95 | 9.818297 | 1789.51 | 87.65164 | 27.5 | 1 | 0.7788421 | 1.2434 | 2601214 | 106613 | 36 | 117 | 1.663154 | 1.601715 | 1.595506 | 5.021105 | 1.378118 | 283.5923 | 131.5149 | 446.3053 | 55.60295 | 3.684304 | 3.616203 | 0.6025352 | 94.75493 | 4.120933 | 1.124 | 86.20953125 | 10.14171875 | 3.64859375 | 94.44523 | 952.0516 | 436.3 | 441.041
2021-12-01 | WGA8TM | WGA8TM-2021 | W-26 | G-32 | A-19 | 0.77 | 0.86 | 1.56 | 2.08 | 19.3 | 0.04 | 0.38 | 0.1 | 99.48 | 2.91 | 177 | 79 | 45 | 63 | 19 | 2 | 3.5 | 0.12 | 86.5 | 0.83 | 0.9 | 0 | 2.07 | 19.5 | 0.06 | 0.35 | 0.29 | 99.3 | 1.03 | 141 | 72 | 237 | 241 | 297 | 113 | 8.8 | 0.29 | 90.8 | 109 | 35 | 10 | 25 | 62 | 0.16 | 0.19 | 5.8 | 1.34 | 102 | 152 | 241 | 107 | 0.04 | 0.0003297944 | 0.54 | 15.25379 | 606.6693 | 1390.119 | 1.641345 | 18.1 | 27.5 | 18.66667 | 35.73333 | 28.5 | 199.0833 | 167.95 | 155.2333 | 154.3833 | 1344.333 | 1060.5 | 9.418355 | 89.6412 | 85.84146 | 26.5 | 2114.833 | 0.83775 | 1.266333 | 558081 | 26812 | 36 | 273 | 1.646374 | 1.598953 | 1.601059 | 4.36787 | 1.532017 | 341.2875 | 143.8278 | 516.9929 | 53.78941 | 5.135294 | 3.481176 | 0.4570588 | 95.53176 | 3.557647 | 0.9111765 | 85.09 | 10.4275 | 4.4825 | 90.04341 | 954.6143 | 465.6 | 453.2354
2021-12-01 | MGQ9TB | MGQ9TB-2021 | M-74 | G-32 | Q-04 | 0.85 | 0.98 | 0.85 | 2.077773 | 32 | 0.16 | 0.42 | 0.24 | 99.18 | 2.23 | 122 | 143 | 259.3207 | 204 | 131 | 61 | 6.1 | 0.26 | 90.1 | 0.83 | 0.9 | 0 | 2.07 | 19.5 | 0.06 | 0.35 | 0.29 | 99.3 | 1.03 | 141 | 72 | 237 | 241 | 297 | 113 | 8.8 | 0.29 | 90.8 | 103 | 33 | 9 | 24 | 59 | 0.62 | 0.13 | 6.8 | 1.32 | 75 | 139 | 133 | 91 | 1.16 | 0.003334336 | 0.64 | 14.22573 | 606.0513 | 1341.659 | 1.668308 | 18.025 | 27.625 | 18.525 | 35.825 | 29.25 | 198.875 | 168.8429 | 156.1125 | 152.8875 | 1308.875 | 1086.875 | 0 | 0 | 0 | 26.5 | 1986.125 | 0.8434286 | 1.24425 | 962138 | 39029 | 36 | 275 | 1.672315 | 1.620237 | 1.616323 | 4.54575 | 1.4037 | 268.4733 | 120.2857 | 444.0319 | 55.75581 | 3.41 | 3.583226 | 0.652 | 94.64433 | 4.237333 | 1.118333 | 92.47241 | 6.615172 | 0.9117241 | 90.04341 | 954.6143 | 465.6 | 445.9306
2021-12-01 | MGQXTM | MGQXTM-2021 | M-74 | G-33 | Q-04 | 0.85 | 0.98 | 0.85 | 2.083972 | 32 | 0.16 | 0.42 | 0.24 | 99.18 | 2.23 | 122 | 143 | 238.0782 | 204 | 131 | 61 | 6.1 | 0.26 | 90.1 | 0.81 | 0.9 | 0.82 | 2.08 | 22.6 | 0.03 | 0.44 | 0.23 | 99.3 | 0.97 | 138 | 67 | 131 | 291 | 224 | 81 | 7.4 | 0.26 | 88.5 | 103 | 33 | 9 | 24 | 59 | 0.62 | 0.13 | 6.8 | 1.32 | 75 | 139 | 133 | 91 | 1.16 | 0.003184205 | 0.64 | 14.12047 | 606.9318 | 1394.127 | 1.64576 | 18 | 27.05 | 18.925 | 36.025 | 30 | 190.975 | 169.55 | 156 | 152.825 | 1303.5 | 1041.5 | 0 | 0 | 0 | 27.25 | 0.375 | 0.8186667 | 1.34625 | 398711 | 17720 | 36 | 402 | 1.650805 | 1.600063 | 1.6091 | 4.672104 | 1.64932 | 286.4 | 128.556 | 469.248 | 53.225 | 4.996667 | 3.796 | 1.061 | 95.162 | 4.058 | 0.78 | 93.528 | 6.221 | 0.251 | 90.04341 | 954.6143 | 465.6 | 448.9203
2021-12-01 | MGQXTB | MGQXTB-2021 | M-75 | G-33 | Q-04 | 0.85 | 0.95 | 0.86 | 2.07 | 36.19341 | 0.02 | 0.41 | 0.17 | 99.4 | 2.3 | 133 | 158 | 171 | 111 | 131 | 39 | 6.5 | 0.2110126 | 89.1 | 0.81 | 0.9 | 0.82 | 2.08 | 22.6 | 0.03 | 0.44 | 0.23 | 99.3 | 0.97 | 138 | 67 | 131 | 291 | 224 | 81 | 7.4 | 0.26 | 88.5 | 103 | 33 | 9 | 24 | 59 | 0.62 | 0.13 | 6.8 | 1.32 | 75 | 139 | 133 | 91 | 1.16 | 0.001567771 | 0.64 | 14.28237 | 606.2171 | 1343.359 | 1.670009 | 17.99167 | 27.6125 | 18.68333 | 35.68333 | 30.02727 | 199.444 | 173.876 | 156.9412 | 152.82 | 1351.36 | 1032.48 | 0 | 0 | 0 | 27.3125 | 1.15625 | 0.8325417 | 1.24832 | 3401818 | 129058 | 36 | 4144 | 1.677994 | 1.623132 | 1.624163 | 4.665332 | 1.44254 | 268.8122 | 129.9852 | 463.005125 | 54.08398 | 4.205866 | 3.696633 | 0.6263333 | 94.62474 | 4.042062 | 1.333299 | 90.86209 | 7.231319 | 1.906593 | 90.04341 | 954.6143 | 465.6 | 449.1285
2021-12-01 | MGQYTB | MGQYTB-2021 | M-75 | G-33 | Q-04 | 0.85 | 0.95 | 0.86 | 2.07 | 36.91942 | 0.02 | 0.41 | 0.17 | 99.4 | 2.3 | 133 | 158 | 171 | 111 | 131 | 39 | 6.5 | 0.1842827 | 89.1 | 0.81 | 0.9 | 0.82 | 2.08 | 22.6 | 0.03 | 0.44 | 0.23 | 99.3 | 0.97 | 138 | 67 | 131 | 291 | 224 | 81 | 7.4 | 0.26 | 88.5 | 103 | 33 | 9 | 24 | 59 | 0.62 | 0.13 | 6.8 | 1.32 | 75 | 139 | 133 | 91 | 1.16 | 0.001396113 | 0.64 | 13.97254 | 606.2299 | 1342.696 | 1.669115 | 18.06667 | 27.5 | 18.73333 | 35.7 | 29.33333 | 198.6444 | 172.8 | 157.0111 | 154.8889 | 1354.556 | 1061.667 | 9.975548 | 91.88863 | 87.87626 | 27.16667 | 1.777778 | 0.8431111 | 1.255444 | 1172964 | 46244 | 36 | 2572 | 1.674844 | 1.623035 | 1.624118 | 4.482184 | 1.433366 | 275.5389 | 125.5793 | 409.2824 | 54.81059 | 3.534706 | 3.475294 | 0.6044828 | 94.39697 | 4.123333 | 1.479485 | 90.06929 | 8.047143 | 1.882143 | 90.04341 | 954.6143 | 465.6 | 448.7706
2021-12-01 | MGAYTB | MGAYTB-2021 | M-75 | G-33 | A-19 | 0.85 | 0.95 | 0.86 | 2.07 | 37.04731 | 0.02 | 0.41 | 0.17 | 99.4 | 2.3 | 133 | 158 | 171 | 111 | 131 | 39 | 6.5 | 0.1970933 | 89.1 | 0.81 | 0.9 | 0.82 | 2.08 | 22.6 | 0.03 | 0.44 | 0.23 | 99.3 | 0.97 | 138 | 67 | 131 | 291 | 224 | 81 | 7.4 | 0.26 | 88.5 | 109 | 35 | 10 | 25 | 62 | 0.16 | 0.19 | 5.8 | 1.34 | 102 | 152 | 241 | 107 | 0.04 | -0.0001189111 | 0.54 | 13.99466 | 605.9263 | 1338.625 | 1.665122 | 18.05714 | 27.82857 | 18.51429 | 35.55714 | 28.57143 | 198.7143 | 172.3 | 158.2429 | 154.6286 | 1366.286 | 1052.714 | 10.13127 | 74.87236 | 69.40836 | 27.16667 | 1.714286 | 0.842 | 1.261857 | 784268 | 35622 | 36 | 1749 | 1.673295 | 1.627584 | 1.626783 | 4.150145 | 1.459117 | 261.8545 | 124.19 | 419.2122 | 54.26136 | 3.693043 | 3.561304 | 0.517619 | 94.86364 | 4.047727 | 1.089091 | 92.098 | 6.571333 | 1.330667 | 90.04341 | 954.6143 | 465.6 | 444.713
2021-12-01 | WGQYTB | WGQYTB-2021 | W-27 | G-33 | Q-04 | 0.76 | 0.86 | 0.87 | 2.08 | 21.4 | 0.03 | 0.19 | 0.11 | 99.67 | 2.99 | 152 | 72 | 109 | 12 | 4 | 55 | 3.3 | 0.12 | 89 | 0.81 | 0.9 | 0.82 | 2.08 | 22.6 | 0.03 | 0.44 | 0.23 | 99.3 | 0.97 | 138 | 67 | 131 | 291 | 224 | 81 | 7.4 | 0.26 | 88.5 | 103 | 33 | 9 | 24 | 59 | 0.62 | 0.13 | 6.8 | 1.32 | 75 | 139 | 133 | 91 | 1.16 | 0.0007202639 | 0.64 | 14.87149 | 606.7282 | 1330.17 | 1.653583 | 18 | 27.225 | 18.775 | 35.975 | 31.66667 | 199.675 | 170.925 | 157.925 | 156.15 | 1364.25 | 1032.5 | 10.15018 | 80.71181 | 77.04861 | 26.5 | 2 | 0.7785 | 1.24325 | 549828 | 26939 | 36 | 542 | 1.662399 | 1.605352 | 1.602125 | 4.831585 | 1.449571 | 285.1625 | 135.1683 | 404.460625 | 55.070625 | 3.658125 | 3.5625 | 0.5127273 | 95.388125 | 3.6175 | 0.99375 | 91.053 | 6.875 | 2.073 | 90.04341 | 954.6143 | 465.6 | 445.4052
2021-11-01 | WGA8TM | WGA8TM-2021 | W-26 | G-32 | A-19 | 0.77 | 0.86 | 1.56 | 2.08 | 19.3 | 0.04 | 0.38 | 0.1 | 99.48 | 2.91 | 177 | 79 | 45 | 63 | 19 | 2 | 3.5 | 0.12 | 86.5 | 0.83 | 0.9 | 0 | 2.07 | 19.5 | 0.06 | 0.35 | 0.29 | 99.3 | 1.03 | 141 | 72 | 237 | 241 | 297 | 113 | 8.8 | 0.29 | 90.8 | 109 | 35 | 10 | 25 | 62 | 0.16 | 0.19 | 5.8 | 1.34 | 102 | 152 | 241 | 107 | 0.04 | 0.0004154412 | 0.54 | 15.25379 | 606.6693 | 1390.119 | 1.641345 | 18.1 | 27.5 | 18.66667 | 35.73333 | 28.5 | 199.0833 | 167.95 | 155.2333 | 154.3833 | 1344.333 | 1060.5 | 9.418355 | 89.6412 | 85.84146 | 26.5 | 2114.833 | 0.83775 | 1.266333 | 558081 | 26812 | 36 | 682 | 1.646374 | 1.598953 | 1.601059 | 4.36787 | 1.532017 | 341.2875 | 143.8278 | 516.9929 | 53.78941 | 5.135294 | 3.481176 | 0.4570588 | 95.53176 | 3.557647 | 0.9111765 | 85.09 | 10.4275 | 4.4825 | 92.43148 | 953.8992 | 444.3 | 444.51
2021-11-01 | WGA9TN | WGA9TN-2021 | W-26 | G-32 | A-19 | 0.77 | 0.86 | 1.56 | 2.08 | 19.3 | 0.04 | 0.38 | 0.1 | 99.48 | 2.91 | 177 | 79 | 45 | 63 | 19 | 2 | 3.5 | 0.12 | 86.5 | 0.83 | 0.9 | 0 | 2.07 | 19.5 | 0.06 | 0.35 | 0.29 | 99.3 | 1.03 | 141 | 72 | 237 | 241 | 297 | 113 | 8.8 | 0.29 | 90.8 | 109 | 35 | 10 | 25 | 62 | 0.16 | 0.19 | 5.8 | 1.34 | 102 | 152 | 241 | 107 | 0.04 | -0.0001676595 | 0.54 | 15.25764 | 608.9293 | 1331.553 | 1.647893 | 18.08571 | 27.4 | 18.68571 | 35.82857 | 27.14286 | 198.1571 | 168.3429 | 155.2857 | 154.7286 | 1342.143 | 1066.429 | 9.467116 | 87.13469 | 83.83745 | 26.5 | 1960.857 | 0.8066667 | 1.265429 | 825013 | 36381 | 36 | 428 | 1.645365 | 1.595283 | 1.594348 | 4.475084 | 1.477062 | 307.275 | 136.902 | 472.9052 | 54.24652 | 4.565217 | 3.463478 | 0.6895455 | 95.82391 | 3.500435 | 0.6756522 | 87.4775 | 9.35 | 3.174 | 92.43148 | 953.8992 | 444.3 | 442.3332
2021-11-01 | MGA9TN | MGA9TN-2021 | M-74 | G-32 | A-19 | 0.85 | 0.98 | 0.85 | 2.075546 | 32 | 0.16 | 0.42 | 0.24 | 99.18 | 2.23 | 122 | 143 | 236.5964 | 204 | 131 | 61 | 6.1 | 0.26 | 90.1 | 0.83 | 0.9 | 0 | 2.07 | 19.5 | 0.06 | 0.35 | 0.29 | 99.3 | 1.03 | 141 | 72 | 237 | 241 | 297 | 113 | 8.8 | 0.29 | 90.8 | 109 | 35 | 10 | 25 | 62 | 0.16 | 0.19 | 5.8 | 1.34 | 102 | 152 | 241 | 107 | 0.04 | 0.002763188 | 0.54 | 14.33938 | 606.0336 | 1340.777 | 1.666949 | 18.1 | 27.4375 | 18.6625 | 35.8125 | 27.625 | 198.9375 | 168.425 | 155.5625 | 154.5125 | 1332.125 | 1079.5 | 0 | 0 | 0 | 26.5 | 1924.375 | 0.8547143 | 1.3025 | 896358 | 38275 | 36 | 1006 | 1.668116 | 1.621455 | 1.6253 | 4.238522 | 1.48314 | 303.32 | 126.4108 | 432.2083 | 56.42867 | 3.163667 | 3.425667 | 0.6786957 | 94.96867 | 3.978 | 1.053333 | 93.2 | 6.222 | 0.5783333 | 92.43148 | 953.8992 | 444.3 | 434.5139
2021-11-01 | MGA9TB | MGA9TB-2021 | M-74 | G-32 | A-19 | 0.85 | 0.98 | 0.85 | 2.099326 | 32 | 0.16 | 0.42 | 0.24 | 99.18 | 2.23 | 122 | 143 | 241.6613 | 204 | 131 | 61 | 6.1 | 0.26 | 90.1 | 0.83 | 0.9 | 0 | 2.07 | 19.5 | 0.06 | 0.35 | 0.29 | 99.3 | 1.03 | 141 | 72 | 237 | 241 | 297 | 113 | 8.8 | 0.29 | 90.8 | 109 | 35 | 10 | 25 | 62 | 0.16 | 0.19 | 5.8 | 1.34 | 102 | 152 | 241 | 107 | 0.04 | 0.002573271 | 0.54 | 14.41906 | 605.8657 | 1339.292 | 1.665951 | 18.1 | 27.4 | 18.66 | 35.84 | 28 | 199.325 | 168.15 | 156.425 | 153.975 | 1320.25 | 1093.5 | 0 | 0 | 0 | 106 | 7999 | 0.842 | 1.2585 | 519718 | 21284 | 36 | 347 | 1.664134 | 1.612728 | 1.613714 | 4.363333 | 1.315023 | 346.8429 | 118.2033 | 478.6757 | 57.47214 | 4.417143 | 3.419286 | 0.4969231 | 95.49857 | 3.622857 | 0.8771429 | 91.67214 | 6.966429 | 1.360714 | 92.43148 | 953.8992 | 444.3 | 434.2397
2021-11-01 | MGQ9TB | MGQ9TB-2021 | M-74 | G-32 | Q-04 | 0.85 | 0.98 | 0.85 | 2.077805 | 32 | 0.16 | 0.42 | 0.24 | 99.18 | 2.23 | 122 | 143 | 257.9138 | 204 | 131 | 61 | 6.1 | 0.26 | 90.1 | 0.83 | 0.9 | 0 | 2.07 | 19.5 | 0.06 | 0.35 | 0.29 | 99.3 | 1.03 | 141 | 72 | 237 | 241 | 297 | 113 | 8.8 | 0.29 | 90.8 | 103 | 33 | 9 | 24 | 59 | 0.62 | 0.13 | 6.8 | 1.32 | 75 | 139 | 133 | 91 | 1.16 | 0.003454635 | 0.64 | 14.22573 | 606.0513 | 1341.659 | 1.668308 | 18.025 | 27.625 | 18.525 | 35.825 | 29.25 | 198.875 | 168.8429 | 156.1125 | 152.8875 | 1308.875 | 1086.875 | 0 | 0 | 0 | 26.5 | 1986.125 | 0.8434286 | 1.24425 | 962138 | 39029 | 36 | 1810 | 1.672315 | 1.620237 | 1.616323 | 4.54575 | 1.4037 | 268.4733 | 120.2857 | 444.0319 | 55.75581 | 3.41 | 3.583226 | 0.652 | 94.64433 | 4.237333 | 1.118333 | 92.47241 | 6.615172 | 0.9117241 | 92.43148 | 953.8992 | 444.3 | 437.2052
2021-11-01 | MGQXTM | MGQXTM-2021 | M-74 | G-33 | Q-04 | 0.85 | 0.98 | 0.85 | 2.08444 | 32 | 0.16 | 0.42 | 0.24 | 99.18 | 2.23 | 122 | 143 | 238.2792 | 204 | 131 | 61 | 6.1 | 0.26 | 90.1 | 0.81 | 0.9 | 0.82 | 2.08 | 22.6 | 0.03 | 0.44 | 0.23 | 99.3 | 0.97 | 138 | 67 | 131 | 291 | 224 | 81 | 7.4 | 0.26 | 88.5 | 103 | 33 | 9 | 24 | 59 | 0.62 | 0.13 | 6.8 | 1.32 | 75 | 139 | 133 | 91 | 1.16 | 0.003245584 | 0.64 | 14.12047 | 606.9318 | 1394.127 | 1.64576 | 18 | 27.05 | 18.925 | 36.025 | 30 | 190.975 | 169.55 | 156 | 152.825 | 1303.5 | 1041.5 | 0 | 0 | 0 | 27.25 | 0.375 | 0.8186667 | 1.34625 | 398711 | 17720 | 36 | 12 | 1.650805 | 1.600063 | 1.6091 | 4.672104 | 1.64932 | 286.4 | 128.556 | 469.248 | 53.225 | 4.996667 | 3.796 | 1.061 | 95.162 | 4.058 | 0.78 | 93.528 | 6.221 | 0.251 | 92.43148 | 953.8992 | 444.3 | 440.1949
2021-11-01 | MGQXTB | MGQXTB-2021 | M-75 | G-33 | Q-04 | 0.85 | 0.95 | 0.86 | 2.07 | 35.94368 | 0.02 | 0.41 | 0.17 | 99.4 | 2.3 | 133 | 158 | 171 | 111 | 131 | 39 | 6.5 | 0.2135769 | 89.1 | 0.81 | 0.9 | 0.82 | 2.08 | 22.6 | 0.03 | 0.44 | 0.23 | 99.3 | 0.97 | 138 | 67 | 131 | 291 | 224 | 81 | 7.4 | 0.26 | 88.5 | 103 | 33 | 9 | 24 | 59 | 0.62 | 0.13 | 6.8 | 1.32 | 75 | 139 | 133 | 91 | 1.16 | 0.001674781 | 0.64 | 14.28237 | 606.2171 | 1343.359 | 1.670009 | 17.99167 | 27.6125 | 18.68333 | 35.68333 | 30.02727 | 199.444 | 173.876 | 156.9412 | 152.82 | 1351.36 | 1032.48 | 0 | 0 | 0 | 27.3125 | 1.15625 | 0.8325417 | 1.24832 | 3401818 | 129058 | 36 | 5379 | 1.677994 | 1.623132 | 1.624163 | 4.665332 | 1.44254 | 268.8122 | 129.9852 | 463.005125 | 54.08398 | 4.205866 | 3.696633 | 0.6263333 | 94.62474 | 4.042062 | 1.333299 | 90.86209 | 7.231319 | 1.906593 | 92.43148 | 953.8992 | 444.3 | 440.4031
2021-10-01 | WGE8TN | WGE8TN-2021 | W-26 | G-32 | E-03 | 0.77 | 0.86 | 1.56 | 2.08 | 19.3 | 0.04 | 0.38 | 0.1 | 99.48 | 2.91 | 177 | 79 | 45 | 63 | 19 | 2 | 3.5 | 0.12 | 86.5 | 0.83 | 0.9 | 0 | 2.07 | 19.5 | 0.06 | 0.35 | 0.29 | 99.3 | 1.03 | 141 | 72 | 237 | 241 | 297 | 113 | 8.8 | 0.29 | 90.8 | 108 | 32 | 11 | 21 | 62 | 1.58 | 0.08 | 5 | 1.35 | 18 | 33 | 115 | 75 | 0 | 0 | 0.44 | 14.98103 | 606.2276 | 1316.739 | 1.635768 | 18.0875 | 27.45625 | 18.66875 | 35.78125 | 29.75 | 198.8867 | 167.0733 | 154.5733 | 153.14 | 1332.133 | 1064.267 | 0 | 0 | 0 | 26.7 | 1957 | 0.7862 | 1.2868 | 2175961 | 80807 | 32 | 508 | 1.638675 | 1.591937 | 1.590341 | 4.472035 | 1.667865 | 324.8581 | 139.6498 | 468.3476 | 54.54845 | 8.130952 | 3.507683 | 0.48 | 96.9744 | 2.745833 | 0.2797619 | 90.58024 | 7.679762 | 1.74 | 92.17397 | 953.6408 | 443.6 | 435.2926
2021-10-01 | WGA8TN | WGA8TN-2021 | W-26 | G-32 | A-19 | 0.77 | 0.86 | 1.56 | 2.08 | 19.3 | 0.04 | 0.38 | 0.1 | 99.48 | 2.91 | 177 | 79 | 45 | 63 | 19 | 2 | 3.5 | 0.12 | 86.5 | 0.83 | 0.9 | 0 | 2.07 | 19.5 | 0.06 | 0.35 | 0.29 | 99.3 | 1.03 | 141 | 72 | 237 | 241 | 297 | 113 | 8.8 | 0.29 | 90.8 | 109 | 35 | 10 | 25 | 62 | 0.16 | 0.19 | 5.8 | 1.34 | 102 | 152 | 241 | 107 | 0.04 | -0.0003145053 | 0.54 | 15.25264 | 608.7328 | 1325.841 | 1.640405 | 18.18 | 27.84 | 18.44 | 35.54 | 25.4 | 199.12 | 167.72 | 154.68 | 152.78 | 1340.2 | 1075.4 | 0 | 0 | 0 | 26.7 | 2015.6 | 0.78175 | 1.264 | 446614 | 22463 | 32 | 614 | 1.643097 | 1.594876 | 1.5918 | 4.498128 | 1.611545 | 296.6273 | 129.8544 | 480.0505 | 54.5505 | 4.4475 | 3.5385 | 0.4711111 | 96.631 | 3.019 | 0.35 | 89.6295 | 8.321 | 2.05 | 92.17397 | 953.6408 | 443.6 | 437.5139
2021-10-01 | WGA8TM | WGA8TM-2021 | W-26 | G-32 | A-19 | 0.77 | 0.86 | 1.56 | 2.08 | 19.3 | 0.04 | 0.38 | 0.1 | 99.48 | 2.91 | 177 | 79 | 45 | 63 | 19 | 2 | 3.5 | 0.12 | 86.5 | 0.83 | 0.9 | 0 | 2.07 | 19.5 | 0.06 | 0.35 | 0.29 | 99.3 | 1.03 | 141 | 72 | 237 | 241 | 297 | 113 | 8.8 | 0.29 | 90.8 | 109 | 35 | 10 | 25 | 62 | 0.16 | 0.19 | 5.8 | 1.34 | 102 | 152 | 241 | 107 | 0.04 | 0.0002740795 | 0.54 | 15.25379 | 606.6693 | 1390.119 | 1.641345 | 18.1 | 27.5 | 18.66667 | 35.73333 | 28.5 | 199.0833 | 167.95 | 155.2333 | 154.3833 | 1344.333 | 1060.5 | 9.418355 | 89.6412 | 85.84146 | 26.5 | 2114.833 | 0.83775 | 1.266333 | 558081 | 26812 | 32 | 603 | 1.646374 | 1.598953 | 1.601059 | 4.36787 | 1.532017 | 341.2875 | 143.8278 | 516.9929 | 53.78941 | 5.135294 | 3.481176 | 0.4570588 | 95.53176 | 3.557647 | 0.9111765 | 85.09 | 10.4275 | 4.4825 | 92.17397 | 953.6408 | 443.6 | 445.8296
2021-10-01 | WGA9TN | WGA9TN-2021 | W-26 | G-32 | A-19 | 0.77 | 0.86 | 1.56 | 2.08 | 19.3 | 0.04 | 0.38 | 0.1 | 99.48 | 2.91 | 177 | 79 | 45 | 63 | 19 | 2 | 3.5 | 0.12 | 86.5 | 0.83 | 0.9 | 0 | 2.07 | 19.5 | 0.06 | 0.35 | 0.29 | 99.3 | 1.03 | 141 | 72 | 237 | 241 | 297 | 113 | 8.8 | 0.29 | 90.8 | 109 | 35 | 10 | 25 | 62 | 0.16 | 0.19 | 5.8 | 1.34 | 102 | 152 | 241 | 107 | 0.04 | -0.000262826 | 0.54 | 15.25764 | 608.9293 | 1331.553 | 1.647893 | 18.08571 | 27.4 | 18.68571 | 35.82857 | 27.14286 | 198.1571 | 168.3429 | 155.2857 | 154.7286 | 1342.143 | 1066.429 | 9.467116 | 87.13469 | 83.83745 | 26.5 | 1960.857 | 0.8066667 | 1.265429 | 825013 | 36381 | 32 | 1876 | 1.645365 | 1.595283 | 1.594348 | 4.475084 | 1.477062 | 307.275 | 136.902 | 472.9052 | 54.24652 | 4.565217 | 3.463478 | 0.6895455 | 95.82391 | 3.500435 | 0.6756522 | 87.4775 | 9.35 | 3.174 | 92.17397 | 953.6408 | 443.6 | 443.6529
2021-10-01 | MGA9TN | MGA9TN-2021 | M-74 | G-32 | A-19 | 0.85 | 0.98 | 0.85 | 2.076136 | 32 | 0.16 | 0.42 | 0.24 | 99.18 | 2.23 | 122 | 143 | 251.2477 | 204 | 131 | 61 | 6.1 | 0.26 | 90.1 | 0.83 | 0.9 | 0 | 2.07 | 19.5 | 0.06 | 0.35 | 0.29 | 99.3 | 1.03 | 141 | 72 | 237 | 241 | 297 | 113 | 8.8 | 0.29 | 90.8 | 109 | 35 | 10 | 25 | 62 | 0.16 | 0.19 | 5.8 | 1.34 | 102 | 152 | 241 | 107 | 0.04 | 0.002650621 | 0.54 | 14.33938 | 606.0336 | 1340.777 | 1.666949 | 18.1 | 27.4375 | 18.6625 | 35.8125 | 27.625 | 198.9375 | 168.425 | 155.5625 | 154.5125 | 1332.125 | 1079.5 | 0 | 0 | 0 | 26.5 | 1924.375 | 0.8547143 | 1.3025 | 896358 | 38275 | 32 | 2082 | 1.668116 | 1.621455 | 1.6253 | 4.238522 | 1.48314 | 303.32 | 126.4108 | 432.2083 | 56.42867 | 3.163667 | 3.425667 | 0.6786957 | 94.96867 | 3.978 | 1.053333 | 93.2 | 6.222 | 0.5783333 | 92.17397 | 953.6408 | 443.6 | 435.8335
2021-10-01 | MGA9TB | MGA9TB-2021 | M-74 | G-32 | A-19 | 0.85 | 0.98 | 0.85 | 2.099999 | 32 | 0.16 | 0.42 | 0.24 | 99.18 | 2.23 | 122 | 143 | 256.6175 | 204 | 131 | 61 | 6.1 | 0.26 | 90.1 | 0.83 | 0.9 | 0 | 2.07 | 19.5 | 0.06 | 0.35 | 0.29 | 99.3 | 1.03 | 141 | 72 | 237 | 241 | 297 | 113 | 8.8 | 0.29 | 90.8 | 109 | 35 | 10 | 25 | 62 | 0.16 | 0.19 | 5.8 | 1.34 | 102 | 152 | 241 | 107 | 0.04 | 0.002449533 | 0.54 | 14.41906 | 605.8657 | 1339.292 | 1.665951 | 18.1 | 27.4 | 18.66 | 35.84 | 28 | 199.325 | 168.15 | 156.425 | 153.975 | 1320.25 | 1093.5 | 0 | 0 | 0 | 106 | 7999 | 0.842 | 1.2585 | 519718 | 21284 | 32 | 1058 | 1.664134 | 1.612728 | 1.613714 | 4.363333 | 1.315023 | 346.8429 | 118.2033 | 478.6757 | 57.47214 | 4.417143 | 3.419286 | 0.4969231 | 95.49857 | 3.622857 | 0.8771429 | 91.67214 | 6.966429 | 1.360714 | 92.17397 | 953.6408 | 443.6 | 435.5593
2021-10-01 | MGQ9TB | MGQ9TB-2021 | M-74 | G-32 | Q-04 | 0.85 | 0.98 | 0.85 | 2.07878 | 32 | 0.16 | 0.42 | 0.24 | 99.18 | 2.23 | 122 | 143 | 273.9851 | 204 | 131 | 61 | 6.1 | 0.26 | 90.1 | 0.83 | 0.9 | 0 | 2.07 | 19.5 | 0.06 | 0.35 | 0.29 | 99.3 | 1.03 | 141 | 72 | 237 | 241 | 297 | 113 | 8.8 | 0.29 | 90.8 | 103 | 33 | 9 | 24 | 59 | 0.62 | 0.13 | 6.8 | 1.32 | 75 | 139 | 133 | 91 | 1.16 | 0.003290036 | 0.64 | 14.22573 | 606.0513 | 1341.659 | 1.668308 | 18.025 | 27.625 | 18.525 | 35.825 | 29.25 | 198.875 | 168.8429 | 156.1125 | 152.8875 | 1308.875 | 1086.875 | 0 | 0 | 0 | 26.5 | 1986.125 | 0.8434286 | 1.24425 | 962138 | 39029 | 32 | 1186 | 1.672315 | 1.620237 | 1.616323 | 4.54575 | 1.4037 | 268.4733 | 120.2857 | 444.0319 | 55.75581 | 3.41 | 3.583226 | 0.652 | 94.64433 | 4.237333 | 1.118333 | 92.47241 | 6.615172 | 0.9117241 | 92.17397 | 953.6408 | 443.6 | 438.5248
2021-10-01 | MGQXTB | MGQXTB-2021 | M-75 | G-33 | Q-04 | 0.85 | 0.95 | 0.86 | 2.07 | 34.55629 | 0.02 | 0.41 | 0.17 | 99.4 | 2.3 | 133 | 158 | 171 | 111 | 131 | 39 | 6.5 | 0.2000257 | 89.1 | 0.81 | 0.9 | 0.82 | 2.08 | 22.6 | 0.03 | 0.44 | 0.23 | 99.3 | 0.97 | 138 | 67 | 131 | 291 | 224 | 81 | 7.4 | 0.26 | 88.5 | 103 | 33 | 9 | 24 | 59 | 0.62 | 0.13 | 6.8 | 1.32 | 75 | 139 | 133 | 91 | 1.16 | 0.001357271 | 0.64 | 14.28237 | 606.2171 | 1343.359 | 1.670009 | 17.99167 | 27.6125 | 18.68333 | 35.68333 | 30.02727 | 199.444 | 173.876 | 156.9412 | 152.82 | 1351.36 | 1032.48 | 0 | 0 | 0 | 27.3125 | 1.15625 | 0.8325417 | 1.24832 | 3401818 | 129058 | 32 | 288 | 1.677994 | 1.623132 | 1.624163 | 4.665332 | 1.44254 | 268.8122 | 129.9852 | 463.005125 | 54.08398 | 4.205866 | 3.696633 | 0.6263333 | 94.62474 | 4.042062 | 1.333299 | 90.86209 | 7.231319 | 1.906593 | 92.17397 | 953.6408 | 443.6 | 441.7227
2021-09-01 | WGA7TN | WGA7TN-2021 | W-25 | G-32 | A-19 | 0.86 | 0.88 | 0.76 | 2.086 | 22.3 | 0.02 | 0.37 | 0.14 | 99.5 | 2.98 | 183 | 76 | 97 | 41 | 35 | 8 | 1.8 | 0.17 | 88 | 0.83 | 0.9 | 0 | 2.07 | 19.5 | 0.06 | 0.35 | 0.29 | 99.3 | 1.03 | 141 | 72 | 237 | 241 | 297 | 113 | 8.8 | 0.29 | 90.8 | 109 | 35 | 10 | 25 | 62 | 0.16 | 0.19 | 5.8 | 1.34 | 102 | 152 | 241 | 107 | 0.04 | -0.006726106 | 0.54 | 14.98685 | 606.0303 | 1315.767 | 1.635448 | 0 | 0 | 0 | 49.67491 | 27.55518 | 198.4905 | 167.8825 | 155.7048 | 153.5571 | 1329.048 | 1055.063 | 0 | 0 | 0 | 27.16667 | 26603.67 | 0.8096833 | 1.259175 | 0 | 111976 | 32 | 1803 | 1.639882 | 1.593183 | 1.590968 | 4.351305 | 1.563632 | 313.4645 | 136.1145 | 503.631 | 54.66129 | 6.277258 | 3.527742 | 0.4820339 | 96.35883 | 3.20245 | 0.4405 | 89.49803 | 8.283607 | 2.218852 | 92.5976 | 951.9159 | 443.2 | 438.608
2021-09-01 | WGE8TN | WGE8TN-2021 | W-26 | G-32 | E-03 | 0.77 | 0.86 | 1.56 | 2.08 | 19.3 | 0.04 | 0.38 | 0.1 | 99.48 | 2.91 | 177 | 79 | 45 | 63 | 19 | 2 | 3.5 | 0.12 | 86.5 | 0.83 | 0.9 | 0 | 2.07 | 19.5 | 0.06 | 0.35 | 0.29 | 99.3 | 1.03 | 141 | 72 | 237 | 241 | 297 | 113 | 8.8 | 0.29 | 90.8 | 108 | 32 | 11 | 21 | 62 | 1.58 | 0.08 | 5 | 1.35 | 18 | 33 | 115 | 75 | 0 | 0 | 0.44 | 14.98103 | 606.2276 | 1316.739 | 1.635768 | 18.0875 | 27.45625 | 18.66875 | 35.78125 | 29.75 | 198.8867 | 167.0733 | 154.5733 | 153.14 | 1332.133 | 1064.267 | 0 | 0 | 0 | 26.7 | 1957 | 0.7862 | 1.2868 | 2175961 | 80807 | 32 | 5923 | 1.638675 | 1.591937 | 1.590341 | 4.472035 | 1.667865 | 324.8581 | 139.6498 | 468.3476 | 54.54845 | 8.130952 | 3.507683 | 0.48 | 96.9744 | 2.745833 | 0.2797619 | 90.58024 | 7.679762 | 1.74 | 92.5976 | 951.9159 | 443.2 | 435.7047
2021-09-01 | WGA8TN | WGA8TN-2021 | W-26 | G-32 | A-19 | 0.77 | 0.86 | 1.56 | 2.08 | 19.3 | 0.04 | 0.38 | 0.1 | 99.48 | 2.91 | 177 | 79 | 45 | 63 | 19 | 2 | 3.5 | 0.12 | 86.5 | 0.83 | 0.9 | 0 | 2.07 | 19.5 | 0.06 | 0.35 | 0.29 | 99.3 | 1.03 | 141 | 72 | 237 | 241 | 297 | 113 | 8.8 | 0.29 | 90.8 | 109 | 35 | 10 | 25 | 62 | 0.16 | 0.19 | 5.8 | 1.34 | 102 | 152 | 241 | 107 | 0.04 | -0.000360051 | 0.54 | 15.25264 | 608.7328 | 1325.841 | 1.640405 | 18.18 | 27.84 | 18.44 | 35.54 | 25.4 | 199.12 | 167.72 | 154.68 | 152.78 | 1340.2 | 1075.4 | 0 | 0 | 0 | 26.7 | 2015.6 | 0.78175 | 1.264 | 446614 | 22463 | 32 | 1442 | 1.643097 | 1.594876 | 1.5918 | 4.498128 | 1.611545 | 296.6273 | 129.8544 | 480.0505 | 54.5505 | 4.4475 | 3.5385 | 0.4711111 | 96.631 | 3.019 | 0.35 | 89.6295 | 8.321 | 2.05 | 92.5976 | 951.9159 | 443.2 | 437.926
2021-09-01 | WGA8TM | WGA8TM-2021 | W-26 | G-32 | A-19 | 0.77 | 0.86 | 1.56 | 2.08 | 19.3 | 0.04 | 0.38 | 0.1 | 99.48 | 2.91 | 177 | 79 | 45 | 63 | 19 | 2 | 3.5 | 0.12 | 86.5 | 0.83 | 0.9 | 0 | 2.07 | 19.5 | 0.06 | 0.35 | 0.29 | 99.3 | 1.03 | 141 | 72 | 237 | 241 | 297 | 113 | 8.8 | 0.29 | 90.8 | 109 | 35 | 10 | 25 | 62 | 0.16 | 0.19 | 5.8 | 1.34 | 102 | 152 | 241 | 107 | 0.04 | 0.000187542 | 0.54 | 15.25379 | 606.6693 | 1390.119 | 1.641345 | 18.1 | 27.5 | 18.66667 | 35.73333 | 28.5 | 199.0833 | 167.95 | 155.2333 | 154.3833 | 1344.333 | 1060.5 | 9.418355 | 89.6412 | 85.84146 | 26.5 | 2114.833 | 0.83775 | 1.266333 | 558081 | 26812 | 32 | 76 | 1.646374 | 1.598953 | 1.601059 | 4.36787 | 1.532017 | 341.2875 | 143.8278 | 516.9929 | 53.78941 | 5.135294 | 3.481176 | 0.4570588 | 95.53176 | 3.557647 | 0.9111765 | 85.09 | 10.4275 | 4.4825 | 92.5976 | 951.9159 | 443.2 | 446.2417
2021-08-01 | WJH3TM | WJH3TM-2021 | W-25 | J-59 | H-53 | 0.86 | 0.88 | 0.76 | 2.086 | 22.3 | 0.02 | 0.37 | 0.14 | 99.5 | 2.98 | 183 | 76 | 97 | 41 | 35 | 8 | 1.8 | 0.17 | 88 | 0.8 | 0.91 | 0.85 | 2.04 | 46 | 0.14 | 0.44 | 0.21 | 99.33 | 1.01 | 60 | 313 | 253.1202 | 152 | 202 | 62 | 13.6 | 0.17 | 91.3 | 112 | 34 | 8 | 26 | 60 | 0.38 | 0.2 | 4.9 | 1.33 | 79 | 100 | 140 | 112 | 0 | 0 | 0.563 | 14.58475 | 604.0121 | 1397.482 | 1.658225 | 17.9 | 26.3 | 19.3 | 36.5 | 35 | 199.15 | 169.25 | 157.7 | 157.8 | 1265.5 | 1015.5 | 9.57547 | 88.47222 | 0 | 27.5 | 1010.5 | 0.805 | 1.2605 | 347853 | 11123 | 32 | 381 | 1.655152 | 1.602001 | 1.6071 | 4.49959 | 1.352387 | 312.98 | 131.248 | 484.738 | 54.472 | 4.531 | 3.584 | 0.761 | 95.335 | 3.94 | 0.725 | 88.92111 | 8.233333 | 2.843333 | 92.23715 | 952.3125 | 443 | 445.221
2021-08-01 | MGQ6TN | MGQ6TN-2021 | M-73 | G-32 | Q-03 | 0.82 | 0.94 | 0 | 2.07 | 26.7 | 0.03 | 0.29 | 0.22 | 99.46 | 2.28 | 133 | 137 | 308 | 183 | 132 | 63 | 7 | 0.2 | 86.31131 | 0.83 | 0.9 | 0 | 2.07 | 19.5 | 0.06 | 0.35 | 0.29 | 99.3 | 1.03 | 141 | 72 | 237 | 241 | 297 | 113 | 8.8 | 0.29 | 90.8 | 105 | 32 | 7 | 25 | 58 | 0.62 | 0.12 | 4 | 1.32 | 88 | 91 | 136 | 125 | 0.38 | -0.0006798955 | 0.62 | 14.04254 | 603.256 | 1331.273 | 1.663639 | 18.01667 | 27.34167 | 18.75833 | 35.85833 | 30 | 197.2091 | 167.1364 | 154.5273 | 153.3727 | 1291.545 | 1051.417 | 9.055831 | 96.33102 | 90.84695 | 27.5 | 14422 | 0.85375 | 1.25175 | 1871216 | 65089 | 32 | 1893 | 1.67012 | 1.61517 | 1.609435 | 4.567855 | 1.335328 | 268.9625 | 116.0538 | 442.0689 | 57.08717 | 4.336739 | 3.452609 | 0.762619 | 93.80356 | 4.543111 | 1.653556 | 88.775 | 8.379545 | 2.845227 | 92.23715 | 952.3125 | 443 | 447.0148
2021-08-01 | MGA6TN | MGA6TN-2021 | M-73 | G-32 | A-19 | 0.82 | 0.94 | 0 | 2.07 | 26.7 | 0.03 | 0.29 | 0.22 | 99.46 | 2.28 | 133 | 137 | 308 | 183 | 132 | 63 | 7 | 0.2 | 87.61893 | 0.83 | 0.9 | 0 | 2.07 | 19.5 | 0.06 | 0.35 | 0.29 | 99.3 | 1.03 | 141 | 72 | 237 | 241 | 297 | 113 | 8.8 | 0.29 | 90.8 | 109 | 35 | 10 | 25 | 62 | 0.16 | 0.19 | 5.8 | 1.34 | 102 | 152 | 241 | 107 | 0.04 | 0.001908748 | 0.54 | 14.07624 | 603.0706 | 1327.808 | 1.660053 | 18 | 27.3 | 18.8 | 35.9 | 30 | 195.4 | 166.3 | 155.2 | 155 | 1289 | 1049 | 9.273463 | 98.125 | 92.56944 | 27.5 | 1184 | 0 | 0 | 168725 | 0 | 32 | 685 | 1.663159 | 1.611047 | 1.60725 | 4.358507 | 1.264766 | 264.6317 | 116.1667 | 409.015 | 57.8925 | 3.52225 | 3.45375 | 0.72375 | 93.35625 | 4.81375 | 1.82875 | 87.5125 | 8.90875 | 3.57875 | 92.23715 | 952.3125 | 443 | 449.3798
2021-08-01 | MGQ7TN | MGQ7TN-2021 | M-73 | G-32 | Q-03 | 0.82 | 0.94 | 0 | 2.07 | 26.7 | 0.03 | 0.29 | 0.22 | 99.46 | 2.28 | 133 | 137 | 308 | 183 | 132 | 63 | 7 | 0.2 | 88.13855 | 0.83 | 0.9 | 0 | 2.07 | 19.5 | 0.06 | 0.35 | 0.29 | 99.3 | 1.03 | 141 | 72 | 237 | 241 | 297 | 113 | 8.8 | 0.29 | 90.8 | 105 | 32 | 7 | 25 | 58 | 0.62 | 0.12 | 4 | 1.32 | 88 | 91 | 136 | 125 | 0.38 | 0.0009459227 | 0.62 | 14.03496 | 603.8411 | 1331.476 | 1.663496 | 18 | 27.3 | 18.8 | 35.9 | 30 | 199.9 | 168.9 | 155.3 | 152.3 | 1289 | 1060 | 0 | 0 | 0 | 26.5 | 2364 | 0.833 | 1.251 | 164094 | 5554 | 32 | 666 | 1.670553 | 1.616326 | 1.60625 | 4.484643 | 1.280237 | 266.825 | 109.7225 | 454.09125 | 57.30375 | 4.37625 | 3.51 | 0.79 | 92.79 | 5.1225 | 2.0875 | 87.6825 | 9.1725 | 3.14625 | 92.23715 | 952.3125 | 443 | 451.145
2021-08-01 | WGA7TN | WGA7TN-2021 | W-25 | G-32 | A-19 | 0.86 | 0.88 | 0.76 | 2.086 | 22.3 | 0.02 | 0.37 | 0.14 | 99.5 | 2.98 | 183 | 76 | 97 | 41 | 35 | 8 | 1.8 | 0.17 | 88 | 0.83 | 0.9 | 0 | 2.07 | 19.5 | 0.06 | 0.35 | 0.29 | 99.3 | 1.03 | 141 | 72 | 237 | 241 | 297 | 113 | 8.8 | 0.29 | 90.8 | 109 | 35 | 10 | 25 | 62 | 0.16 | 0.19 | 5.8 | 1.34 | 102 | 152 | 241 | 107 | 0.04 | -0.00663325 | 0.54 | 14.98685 | 606.0303 | 1315.767 | 1.635448 | 0 | 0 | 0 | 49.68624 | 27.61535 | 198.4905 | 167.8825 | 155.7048 | 153.5571 | 1329.048 | 1055.063 | 0 | 0 | 0 | 27.16667 | 26603.67 | 0.8096833 | 1.259175 | 0 | 111976 | 32 | 4548 | 1.639882 | 1.593183 | 1.590968 | 4.351305 | 1.563632 | 313.4645 | 136.1145 | 503.631 | 54.66129 | 6.277258 | 3.527742 | 0.4820339 | 96.35883 | 3.20245 | 0.4405 | 89.49803 | 8.283607 | 2.218852 | 92.23715 | 952.3125 | 443 | 439.5418
2021-08-01 | WGE8TN | WGE8TN-2021 | W-26 | G-32 | E-03 | 0.77 | 0.86 | 1.56 | 2.08 | 19.3 | 0.04 | 0.38 | 0.1 | 99.48 | 2.91 | 177 | 79 | 45 | 63 | 19 | 2 | 3.5 | 0.12 | 86.5 | 0.83 | 0.9 | 0 | 2.07 | 19.5 | 0.06 | 0.35 | 0.29 | 99.3 | 1.03 | 141 | 72 | 237 | 241 | 297 | 113 | 8.8 | 0.29 | 90.8 | 108 | 32 | 11 | 21 | 62 | 1.58 | 0.08 | 5 | 1.35 | 18 | 33 | 115 | 75 | 0 | 0 | 0.44 | 14.98103 | 606.2276 | 1316.739 | 1.635768 | 18.0875 | 27.45625 | 18.66875 | 35.78125 | 29.75 | 198.8867 | 167.0733 | 154.5733 | 153.14 | 1332.133 | 1064.267 | 0 | 0 | 0 | 26.7 | 1957 | 0.7862 | 1.2868 | 2175961 | 80807 | 32 | 268 | 1.638675 | 1.591937 | 1.590341 | 4.472035 | 1.667865 | 324.8581 | 139.6498 | 468.3476 | 54.54845 | 8.130952 | 3.507683 | 0.48 | 96.9744 | 2.745833 | 0.2797619 | 90.58024 | 7.679762 | 1.74 | 92.23715 | 952.3125 | 443 | 436.6385
2021-07-01 | MGHYC6 | MGHYC6-2020 | M-70 | G-30 | H-52 | 0.91 | 0.93 | 0.78 | 2.080642 | 39.3 | 0.01 | 0.25 | 0.2 | 99.33 | 2.44 | 127 | 184 | 224 | 129 | 112 | 40 | 10.6 | 0.19 | 88.6 | 0.9 | 0.9041102 | 0.91 | 2.06 | 23.2 | 0.15 | 0.42 | 0.33 | 99.04529 | 0.95 | 130 | 78 | 234 | 282 | 139 | 137 | 10.6 | 0.28 | 89.6 | 113 | 35 | 9 | 26 | 60 | 0.67 | 0.27 | 5.2 | 1.34 | 142 | 76 | 128 | 82 | 0 | 0 | 0.539 | 13.46429 | 597.9774 | 1310.805 | 1.662943 | 18.03333 | 27.35 | 18.73333 | 35.86667 | 30.4425 | 199.2286 | 168.9857 | 157.6286 | 154.5 | 1210 | 1044.143 | 9.190395 | 94.37767 | 91.7249 | 26.5 | 1.113857 | 0.8732857 | 1.262 | 1028904 | 33259 | 32 | 45 | 1.658598 | 1.631351 | 1.6177 | 0 | 0 | 318.75 | 128.6121 | 524.1907 | 54.96167 | 5.142667 | 3.473667 | 0.43 | 92.42633 | 5.144667 | 2.429667 | 87.98167 | 8.829333 | 3.189 | 92.25169 | 954.8124 | 449.3269 | 444.6038
2021-07-01 | MGHZC6 | MGHZC6-2020 | M-70 | G-31 | H-52 | 0.91 | 0.93 | 0.78 | 2.083774 | 39.3 | 0.01 | 0.25 | 0.2 | 99.33 | 2.44 | 127 | 184 | 224 | 129 | 112 | 40 | 10.6 | 0.19 | 88.6 | 0.9 | 0.9519718 | 0.8 | 2.08 | 22.9 | 0.04 | 0.42 | 0.26 | 99.18 | 0.96 | 133 | 75 | 287 | 264 | 263 | 135 | 11.8 | 0.26 | 88.8 | 113 | 35 | 9 | 26 | 60 | 0.67 | 0.27 | 5.2 | 1.34 | 142 | 76 | 128 | 82 | 0 | 0 | 0.539 | 13.73636 | 598.8139 | 1315.438 | 1.661768 | 18.08462 | 27.31538 | 18.73846 | 35.86154 | 29.03571 | 199.2846 | 169.0231 | 157.7846 | 156.0538 | 1194.692 | 999.7692 | 8.850654 | 88.53232 | 85.60413 | 26.23077 | 0.9205385 | 0.8650769 | 1.260385 | 1825980 | 69604 | 32 | 712 | 1.662787 | 1.610915 | 1.61171875 | 4.390162 | 1.529193 | 327.5133 | 122.5307 | 509.4289 | 54.1540625 | 6.132593 | 3.526875 | 0.4315625 | 93.91296 | 4.551481 | 1.532222 | 90.795 | 7.481154 | 1.725385 | 92.25169 | 954.8124 | 449.3269 | 438.1561
2021-07-01 | WGH3TM | WGH3TM-2021 | W-25 | G-31 | H-53 | 0.86 | 0.88 | 0.76 | 2.086 | 22.3 | 0.02 | 0.37 | 0.14 | 99.5 | 2.98 | 183 | 76 | 97 | 41 | 35 | 8 | 1.8 | 0.17 | 88 | 0.9 | 0.935045 | 0.8 | 2.08 | 22.9 | 0.04 | 0.42 | 0.26 | 99.18 | 0.96 | 133 | 75 | 287 | 264 | 263 | 135 | 11.8 | 0.26 | 88.8 | 112 | 34 | 8 | 26 | 60 | 0.38 | 0.2 | 4.9 | 1.33 | 79 | 100 | 140 | 112 | 0 | 0 | 0.563 | 14.61091 | 604.0637 | 1385.201 | 1.643163 | 17.92 | 26.86 | 19.02 | 36.2 | 32 | 198.42 | 175.18 | 156.44 | 159.4 | 1263.8 | 1007.8 | 9.941447 | 82.42177 | 73.187 | 27.5 | 1.027 | 0.7864 | 1.2616 | 634227 | 23774 | 32 | 33 | 1.639993 | 1.590907 | 1.596182 | 4.482328 | 1.535421 | 287.02 | 130.1433 | 506.0545 | 53.09636 | 5.071818 | 3.751818 | 0.5427273 | 95.68545 | 3.823636 | 0.4927273 | 91.92636 | 5.327273 | 2.745455 | 92.25169 | 954.8124 | 449.3269 | 436.2226
2021-07-01 | WJH3TM | WJH3TM-2021 | W-25 | J-59 | H-53 | 0.86 | 0.88 | 0.76 | 2.086 | 22.3 | 0.02 | 0.37 | 0.14 | 99.5 | 2.98 | 183 | 76 | 97 | 41 | 35 | 8 | 1.8 | 0.17 | 88 | 0.8 | 0.91 | 0.85 | 2.04 | 46 | 0.14 | 0.44 | 0.21 | 99.33 | 1.01 | 60 | 313 | 251.4661 | 152 | 202 | 62 | 13.6 | 0.17 | 91.3 | 112 | 34 | 8 | 26 | 60 | 0.38 | 0.2 | 4.9 | 1.33 | 79 | 100 | 140 | 112 | 0 | 0 | 0.563 | 14.57868 | 604.0121 | 1397.482 | 1.658225 | 17.9 | 26.3 | 19.3 | 36.5 | 35 | 199.15 | 169.25 | 157.7 | 157.8 | 1265.5 | 1015.5 | 9.57547 | 88.47222 | 0 | 27.5 | 1010.5 | 0.805 | 1.2605 | 347853 | 11123 | 32 | 630 | 1.655152 | 1.602001 | 1.6071 | 4.49959 | 1.352387 | 312.98 | 131.248 | 484.738 | 54.472 | 4.531 | 3.584 | 0.761 | 95.335 | 3.94 | 0.725 | 88.92111 | 8.233333 | 2.843333 | 92.25169 | 954.8124 | 449.3269 | 442.1639
2021-07-01 | MGQ5CA | MGQ5CA-2021 | M-72 | G-32 | Q-02 | 0.85 | 0.95 | 0.86 | 2.08 | 37.5 | 0.06 | 0.29 | 0.21 | 99.4 | 2.15 | 134 | 163 | 269 | 146 | 134 | 40 | 6.5 | 0.17 | 88.3 | 0.83 | 0.9 | 0 | 2.07 | 19.5 | 0.06 | 0.35 | 0.29 | 99.3 | 1.03 | 141 | 72 | 237 | 241 | 297 | 113 | 8.8 | 0.29 | 90.8 | 104 | 32 | 6 | 26 | 58 | 0.54 | 0.11 | 6.7 | 1.32 | 63 | 144 | 114 | 92 | 0.48 | 0.0007563493 | 0.66 | 14.09562 | 599.6987 | 1322.79 | 1.66274 | 18.1 | 27.6 | 18.6 | 35.7 | 30 | 196.36 | 167.14 | 154.12 | 152.74 | 1282 | 1050.6 | 9.417751 | 93.40382 | 87.23683 | 27.5 | 1.2564 | 0.874 | 1.2528 | 706266 | 25276 | 32 | 261 | 1.667354 | 1.612879 | 1.6065 | 4.541996 | 1.318137 | 303.82 | 123.798 | 444.065 | 55.99 | 4.124 | 3.619 | 0.551 | 94.3415 | 4.1365 | 1.522 | 89.7375 | 7.486364 | 2.387273 | 92.25169 | 954.8124 | 449.3269 | 440.9145
2021-07-01 | MGH5CA | MGH5CA-2021 | M-72 | G-32 | H-54 | 0.85 | 0.95 | 0.86 | 2.08 | 37.5 | 0.06 | 0.29 | 0.21 | 99.4 | 2.15 | 134 | 163 | 269 | 146 | 134 | 40 | 6.5 | 0.17 | 88.3 | 0.83 | 0.9 | 0 | 2.07 | 19.5 | 0.06 | 0.35 | 0.29 | 99.3 | 1.03 | 141 | 72 | 237 | 241 | 297 | 113 | 8.8 | 0.29 | 90.8 | 112 | 35 | 8 | 27 | 59 | 0.04 | 0.12 | 5.4 | 1.33 | 76 | 66 | 137 | 124 | 0 | 0 | 0.52 | 14.05276 | 599.7543 | 1326.123 | 1.667177 | 17.9 | 26.57778 | 19.16667 | 36.38889 | 35 | 198.9222 | 171.4667 | 156.3111 | 155.7411 | 1313.778 | 1075.333 | 9.360521 | 80.72484 | 76.16584 | 27.5 | 0.886 | 0.869625 | 1.2565 | 199346 | 7243 | 32 | 432 | 1.66944 | 1.622146 | 1.62603125 | 4.336372 | 1.54767 | 303.96875 | 125.668125 | 472.93125 | 53.6996875 | 4.1003125 | 3.6265625 | 0.7516667 | 93.59267 | 4.660667 | 1.747 | 90.550625 | 7.45125 | 1.996875 | 92.25169 | 954.8124 | 449.3269 | 442.8538
2021-07-01 | MGH6CA | MGH6CA-2021 | M-72 | G-32 | H-54 | 0.85 | 0.95 | 0.86 | 2.08 | 37.5 | 0.06 | 0.29 | 0.21 | 99.4 | 2.15 | 134 | 163 | 269 | 146 | 134 | 40 | 6.5 | 0.17 | 88.3 | 0.83 | 0.9 | 0 | 2.07 | 19.5 | 0.06 | 0.35 | 0.29 | 99.3 | 1.03 | 141 | 72 | 237 | 241 | 297 | 113 | 8.8 | 0.29 | 90.8 | 112 | 35 | 8 | 27 | 59 | 0.04 | 0.12 | 5.4 | 1.33 | 76 | 66 | 137 | 124 | 0 | 0 | 0.52 | 14.07034 | 602.6068 | 1327.637 | 1.660781 | 17.9 | 26.35 | 19.25 | 36.45 | 35 | 198 | 169.55 | 157.85 | 154.5 | 1297.5 | 1058 | 9.484096 | 98.06389 | 94.12698 | 27.5 | 1179.5 | 0.8415 | 1.257 | 364455 | 10760 | 32 | 285 | 1.663109 | 1.624716 | 1.632167 | 4.09768 | 1.832344 | 265.6333 | 131.6233 | 513.15 | 53.59833 | 5.115 | 3.621667 | 0.605 | 92.27 | 5.365 | 2.365 | 91.845 | 6.701667 | 1.453333 | 92.25169 | 954.8124 | 449.3269 | 441.6929
2021-07-01 | MGE6CA | MGE6CA-2021 | M-72 | G-32 | E-02 | 0.85 | 0.95 | 0.86 | 2.08 | 37.5 | 0.06 | 0.29 | 0.21 | 99.4 | 2.15 | 134 | 163 | 269 | 146 | 134 | 40 | 6.5 | 0.17 | 88.3 | 0.83 | 0.9 | 0 | 2.07 | 19.5 | 0.06 | 0.35 | 0.29 | 99.3 | 1.03 | 141 | 72 | 237 | 241 | 297 | 113 | 8.8 | 0.29 | 90.8 | 109 | 34 | 15 | 19 | 62 | 0.78 | 0.15 | 4.216017 | 1.35 | 17 | 76 | 115 | 41 | 0 | 0 | 0.44 | 13.98187 | 602.8382 | 1334.759 | 1.6678 | 17.9 | 26.5 | 19.1875 | 36.4 | 35 | 197.7286 | 167.8571 | 155.1143 | 154.0571 | 1301.286 | 1054.571 | 0 | 0 | 0 | 27.5 | 6843 | 0.8375 | 1.265 | 1082588 | 31183 | 32 | 2475 | 1.670457 | 1.629123 | 1.632143 | 3.940813 | 1.504298 | 307.4929 | 131.2836 | 528.2525 | 53.82429 | 6.017857 | 3.603929 | 0.4754167 | 93.29464 | 4.613571 | 2.091429 | 90.11185 | 7.498889 | 2.389259 | 92.25169 | 954.8124 | 449.3269 | 441.2904
2021-07-01 | MGE6TN | MGE6TN-2021 | M-73 | G-32 | E-02 | 0.82 | 0.94 | 0 | 2.07 | 26.7 | 0.03 | 0.29 | 0.22 | 99.46 | 2.28 | 133 | 137 | 308 | 183 | 132 | 63 | 7 | 0.2 | 84.67274 | 0.83 | 0.9 | 0 | 2.07 | 19.5 | 0.06 | 0.35 | 0.29 | 99.3 | 1.03 | 141 | 72 | 237 | 241 | 297 | 113 | 8.8 | 0.29 | 90.8 | 109 | 34 | 15 | 19 | 62 | 0.78 | 0.15 | 3.678533 | 1.35 | 17 | 76 | 115 | 41 | 0 | 0 | 0.44 | 14.00228 | 604.2086 | 1338.725 | 1.670024 | 17.9 | 26.68333 | 19.11667 | 36.31667 | 35 | 197.2467 | 167.3833 | 154.97 | 153.4733 | 1292.633 | 1052.4 | 9.096938 | 96.89699 | 91.82977 | 27.5 | 18070.5 | 0.8506786 | 1.2526 | 1062705 | 85516 | 32 | 2641 | 1.673558 | 1.627534 | 1.625731 | 4.203006 | 1.494859 | 288.1077 | 125.3762 | 502.9277 | 54.57423 | 5.598846 | 3.546154 | 0.6296154 | 94.18692 | 4.336923 | 1.475769 | 90.92615 | 7.348462 | 1.725385 | 92.25169 | 954.8124 | 449.3269 | 439.4832
2021-07-01 | MGQ6TN | MGQ6TN-2021 | M-73 | G-32 | Q-03 | 0.82 | 0.94 | 0 | 2.07 | 26.7 | 0.03 | 0.29 | 0.22 | 99.46 | 2.28 | 133 | 137 | 308 | 183 | 132 | 63 | 7 | 0.2 | 86.45444 | 0.83 | 0.9 | 0 | 2.07 | 19.5 | 0.06 | 0.35 | 0.29 | 99.3 | 1.03 | 141 | 72 | 237 | 241 | 297 | 113 | 8.8 | 0.29 | 90.8 | 105 | 32 | 7 | 25 | 58 | 0.62 | 0.12 | 4 | 1.32 | 88 | 91 | 136 | 125 | 0.38 | -0.0005229525 | 0.62 | 14.04254 | 603.256 | 1331.273 | 1.663639 | 18.01667 | 27.34167 | 18.75833 | 35.85833 | 30 | 197.2091 | 167.1364 | 154.5273 | 153.3727 | 1291.545 | 1051.417 | 9.055831 | 96.33102 | 90.84695 | 27.5 | 14422 | 0.85375 | 1.25175 | 1871216 | 65089 | 32 | 2882 | 1.67012 | 1.61517 | 1.609435 | 4.567855 | 1.335328 | 268.9625 | 116.0538 | 442.0689 | 57.08717 | 4.336739 | 3.452609 | 0.762619 | 93.80356 | 4.543111 | 1.653556 | 88.775 | 8.379545 | 2.845227 | 92.25169 | 954.8124 | 449.3269 | 443.9578
2021-07-01 | MGA6TN | MGA6TN-2021 | M-73 | G-32 | A-19 | 0.82 | 0.94 | 0 | 2.07 | 26.7 | 0.03 | 0.29 | 0.22 | 99.46 | 2.28 | 133 | 137 | 308 | 183 | 132 | 63 | 7 | 0.2 | 87.85108 | 0.83 | 0.9 | 0 | 2.07 | 19.5 | 0.06 | 0.35 | 0.29 | 99.3 | 1.03 | 141 | 72 | 237 | 241 | 297 | 113 | 8.8 | 0.29 | 90.8 | 109 | 35 | 10 | 25 | 62 | 0.16 | 0.19 | 5.8 | 1.34 | 102 | 152 | 241 | 107 | 0.04 | 0.002022638 | 0.54 | 14.07624 | 603.0706 | 1327.808 | 1.660053 | 18 | 27.3 | 18.8 | 35.9 | 30 | 195.4 | 166.3 | 155.2 | 155 | 1289 | 1049 | 9.273463 | 98.125 | 92.56944 | 27.5 | 1184 | 0 | 0 | 168725 | 0 | 32 | 143 | 1.663159 | 1.611047 | 1.60725 | 4.358507 | 1.264766 | 266.3705 | 116.1667 | 409.015 | 57.8925 | 3.52225 | 3.45375 | 0.72375 | 93.35625 | 4.81375 | 1.82875 | 87.5125 | 8.90875 | 3.57875 | 92.25169 | 954.8124 | 449.3269 | 446.3227
2021-07-01 | MGQ7TN | MGQ7TN-2021 | M-73 | G-32 | Q-03 | 0.82 | 0.94 | 0 | 2.07 | 26.7 | 0.03 | 0.29 | 0.22 | 99.46 | 2.28 | 133 | 137 | 308 | 183 | 132 | 63 | 7 | 0.2 | 88.36745 | 0.83 | 0.9 | 0 | 2.07 | 19.5 | 0.06 | 0.35 | 0.29 | 99.3 | 1.03 | 141 | 72 | 237 | 241 | 297 | 113 | 8.8 | 0.29 | 90.8 | 105 | 32 | 7 | 25 | 58 | 0.62 | 0.12 | 4 | 1.32 | 88 | 91 | 136 | 125 | 0.38 | 0.001055593 | 0.62 | 14.03496 | 603.8411 | 1331.476 | 1.663496 | 18 | 27.3 | 18.8 | 35.9 | 30 | 199.9 | 168.9 | 155.3 | 152.3 | 1289 | 1060 | 0 | 0 | 0 | 26.5 | 2364 | 0.833 | 1.251 | 164094 | 5554 | 32 | 180 | 1.670553 | 1.616326 | 1.60625 | 4.484643 | 1.280237 | 266.825 | 109.7225 | 454.09125 | 57.30375 | 4.37625 | 3.51 | 0.79 | 92.79 | 5.1225 | 2.0875 | 87.6825 | 9.1725 | 3.14625 | 92.25169 | 954.8124 | 449.3269 | 448.088
2021-06-01 | MGHYC6 | MGHYC6-2020 | M-70 | G-30 | H-52 | 0.91 | 0.93 | 0.78 | 2.08058 | 39.3 | 0.01 | 0.25 | 0.2 | 99.33 | 2.44 | 127 | 184 | 224 | 129 | 112 | 40 | 10.6 | 0.19 | 88.6 | 0.9 | 0.9031177 | 0.91 | 2.06 | 23.2 | 0.15 | 0.42 | 0.33 | 99.04692 | 0.95 | 130 | 78 | 234 | 282 | 139 | 137 | 10.6 | 0.28 | 89.6 | 113 | 35 | 9 | 26 | 60 | 0.67 | 0.27 | 5.2 | 1.34 | 142 | 76 | 128 | 82 | 0 | 0 | 0.539 | 13.46429 | 597.9774 | 1310.805 | 1.662943 | 18.03333 | 27.35 | 18.73333 | 35.86667 | 30.4425 | 199.2286 | 168.9857 | 157.6286 | 154.5 | 1210 | 1044.143 | 9.190395 | 94.37767 | 91.7249 | 26.5 | 1.113857 | 0.8732857 | 1.262 | 1028904 | 33259 | 31 | 120 | 1.658598 | 1.631421 | 1.6177 | 0 | 0 | 318.75 | 128.6121 | 524.1907 | 54.96167 | 5.142667 | 3.473667 | 0.43 | 92.42633 | 5.144667 | 2.429667 | 87.98167 | 8.829333 | 3.189 | 92.35815 | 955.5056 | 441.9724 | 443.3547
2021-06-01 | MGHZC6 | MGHZC6-2020 | M-70 | G-31 | H-52 | 0.91 | 0.93 | 0.78 | 2.083452 | 39.3 | 0.01 | 0.25 | 0.2 | 99.33 | 2.44 | 127 | 184 | 224 | 129 | 112 | 40 | 10.6 | 0.19 | 88.6 | 0.9 | 0.9504753 | 0.8 | 2.08 | 22.9 | 0.04 | 0.42 | 0.26 | 99.18 | 0.96 | 133 | 75 | 287 | 264 | 263 | 135 | 11.8 | 0.26 | 88.8 | 113 | 35 | 9 | 26 | 60 | 0.67 | 0.27 | 5.2 | 1.34 | 142 | 76 | 128 | 82 | 0 | 0 | 0.539 | 13.73636 | 598.8139 | 1315.438 | 1.661768 | 18.08462 | 27.31538 | 18.73846 | 35.86154 | 29.03571 | 199.2846 | 169.0231 | 157.7846 | 156.0538 | 1194.692 | 999.7692 | 8.850654 | 88.53232 | 85.60413 | 26.23077 | 0.9205385 | 0.8650769 | 1.260385 | 1825980 | 69604 | 31 | 1990 | 1.662787 | 1.610915 | 1.61171875 | 4.390162 | 1.529193 | 327.5133 | 122.5307 | 509.4289 | 54.1540625 | 6.132593 | 3.526875 | 0.4315625 | 93.91296 | 4.551481 | 1.532222 | 90.795 | 7.481154 | 1.725385 | 92.35815 | 955.5056 | 441.9724 | 436.907
2021-06-01 | WGH3CA | WGH3CA-2021 | W-25 | G-31 | H-53 | 0.86 | 0.88 | 0.76 | 2.086 | 22.3 | 0.02 | 0.37 | 0.14 | 99.5 | 2.98 | 183 | 76 | 97 | 41 | 35 | 8 | 1.8 | 0.17 | 88 | 0.9 | 0.9279272 | 0.8 | 2.08 | 22.9 | 0.04 | 0.42 | 0.26 | 99.18 | 0.96 | 133 | 75 | 287 | 264 | 263 | 135 | 11.8 | 0.26 | 88.8 | 112 | 34 | 8 | 26 | 60 | 0.38 | 0.2 | 4.9 | 1.33 | 79 | 100 | 140 | 112 | 0 | 0 | 0.563 | 14.72142 | 599.5242 | 1305.864 | 1.649376 | 18.1 | 28.1125 | 17.875 | 35.925 | 31.25 | 198.375 | 170.625 | 156.7875 | 158.95 | 1281.375 | 1016 | 9.851053 | 0 | 0 | 27.46429 | 0.5727143 | 0.817 | 1.260571 | 988150 | 37096 | 31 | 27 | 1.639423 | 1.590553 | 1.590923 | 4.551853 | 1.620453 | 307.2692 | 123.3583 | 448.1135 | 55.34692 | 4.567692 | 3.646923 | 0.5342308 | 96.13308 | 3.409231 | 0.4576923 | 90.29714 | 7.630476 | 2.072381 | 92.35815 | 955.5056 | 441.9724 | 435.8196
2021-06-01 | WGH3TM | WGH3TM-2021 | W-25 | G-31 | H-53 | 0.86 | 0.88 | 0.76 | 2.086 | 22.3 | 0.02 | 0.37 | 0.14 | 99.5 | 2.98 | 183 | 76 | 97 | 41 | 35 | 8 | 1.8 | 0.17 | 88 | 0.9 | 0.9337252 | 0.8 | 2.08 | 22.9 | 0.04 | 0.42 | 0.26 | 99.18 | 0.96 | 133 | 75 | 287 | 264 | 263 | 135 | 11.8 | 0.26 | 88.8 | 112 | 34 | 8 | 26 | 60 | 0.38 | 0.2 | 4.9 | 1.33 | 79 | 100 | 140 | 112 | 0 | 0 | 0.563 | 14.61091 | 604.0637 | 1385.201 | 1.643163 | 17.92 | 26.86 | 19.02 | 36.2 | 32 | 198.42 | 175.18 | 156.44 | 159.4 | 1263.8 | 1007.8 | 9.941447 | 82.42177 | 73.187 | 27.5 | 1.027 | 0.7864 | 1.2616 | 634227 | 23774 | 31 | 562 | 1.639993 | 1.590907 | 1.596182 | 4.482328 | 1.535421 | 287.02 | 130.1433 | 506.0545 | 53.09636 | 5.071818 | 3.751818 | 0.5427273 | 95.68545 | 3.823636 | 0.4927273 | 91.92636 | 5.327273 | 2.745455 | 92.35815 | 955.5056 | 441.9724 | 434.9735
2021-06-01 | WJH3TM | WJH3TM-2021 | W-25 | J-59 | H-53 | 0.86 | 0.88 | 0.76 | 2.086 | 22.3 | 0.02 | 0.37 | 0.14 | 99.5 | 2.98 | 183 | 76 | 97 | 41 | 35 | 8 | 1.8 | 0.17 | 88 | 0.8 | 0.91 | 0.85 | 2.04 | 46 | 0.14 | 0.44 | 0.21 | 99.33 | 1.01 | 60 | 313 | 251.5317 | 152 | 202 | 62 | 13.6 | 0.17 | 91.3 | 112 | 34 | 8 | 26 | 60 | 0.38 | 0.2 | 4.9 | 1.33 | 79 | 100 | 140 | 112 | 0 | 0 | 0.563 | 14.54858 | 604.0121 | 1397.482 | 1.658225 | 17.9 | 26.3 | 19.3 | 36.5 | 35 | 199.15 | 169.25 | 157.7 | 157.8 | 1265.5 | 1015.5 | 9.57547 | 88.47222 | 0 | 27.5 | 1010.5 | 0.805 | 1.2605 | 347853 | 11123 | 31 | 730 | 1.655152 | 1.602001 | 1.6071 | 4.49959 | 1.352387 | 312.98 | 131.248 | 484.738 | 54.472 | 4.531 | 3.584 | 0.761 | 95.335 | 3.94 | 0.725 | 88.92111 | 8.233333 | 2.843333 | 92.35815 | 955.5056 | 441.9724 | 440.9148
2021-06-01 | MGH4CA | MGH4CA-2021 | M-72 | G-32 | H-54 | 0.85 | 0.95 | 0.86 | 2.08 | 37.5 | 0.06 | 0.29 | 0.21 | 99.4 | 2.15 | 134 | 163 | 269 | 146 | 134 | 40 | 6.5 | 0.17 | 88.3 | 0.83 | 0.9 | 0 | 2.07 | 19.5 | 0.06 | 0.35 | 0.29 | 99.3 | 1.03 | 141 | 72 | 237 | 241 | 297 | 113 | 8.8 | 0.29 | 90.8 | 112 | 35 | 8 | 27 | 59 | 0.04 | 0.12 | 5.4 | 1.33 | 76 | 66 | 137 | 124 | 0 | 0 | 0.52 | 13.81339 | 600.8139 | 1324.167 | 1.66543 | 18.01739 | 27.37391 | 18.74783 | 35.86957 | 31.08696 | 199.8043 | 169.5304 | 159.5957 | 145.787 | 1331.957 | 1062.348 | 9.613512 | 0 | 0 | 27.73913 | 0.7638261 | 0.8441905 | 1.259043 | 3016168 | 114098 | 31 | 25 | 1.666935 | 1.618099 | 1.618671 | 4.276244 | 1.387748 | 302.0725 | 126.2208 | 481.4142 | 55.93152 | 4.837722 | 3.579241 | 0.5562319 | 93.34848 | 4.448608 | 2.203165 | 91.02655 | 7.141636 | 1.832909 | 92.35815 | 955.5056 | 441.9724 | 439.086
2021-06-01 | MGQ4CA | MGQ4CA-2021 | M-72 | G-32 | Q-02 | 0.85 | 0.95 | 0.86 | 2.08 | 37.5 | 0.06 | 0.29 | 0.21 | 99.4 | 2.15 | 134 | 163 | 269 | 146 | 134 | 40 | 6.5 | 0.17 | 88.3 | 0.83 | 0.9 | 0 | 2.07 | 19.5 | 0.06 | 0.35 | 0.29 | 99.3 | 1.03 | 141 | 72 | 237 | 241 | 297 | 113 | 8.8 | 0.29 | 90.8 | 104 | 32 | 6 | 26 | 58 | 0.54 | 0.11 | 6.7 | 1.32 | 63 | 144 | 114 | 92 | 0.48 | 0.001006766 | 0.66 | 14.01999 | 599.42 | 1325.812 | 1.666349 | 18.1 | 27.6 | 18.6 | 35.7 | 30 | 196.24 | 165.86 | 153.96 | 152.4 | 1281.6 | 1045.6 | 9.410462 | 0 | 0 | 27.5 | 1.3012 | 0.8515 | 1.2502 | 706410 | 25476 | 31 | 2193 | 1.671118 | 1.615406 | 1.61552 | 4.56131 | 1.270916 | 298.1083 | 121.7867 | 450.08 | 55.5836 | 4.1228 | 3.602 | 0.4504348 | 94.29625 | 4.141667 | 1.562083 | 91.50056 | 6.885 | 1.617222 | 92.35815 | 955.5056 | 441.9724 | 435.9383
2021-06-01 | MGQ5CA | MGQ5CA-2021 | M-72 | G-32 | Q-02 | 0.85 | 0.95 | 0.86 | 2.08 | 37.5 | 0.06 | 0.29 | 0.21 | 99.4 | 2.15 | 134 | 163 | 269 | 146 | 134 | 40 | 6.5 | 0.17 | 88.3 | 0.83 | 0.9 | 0 | 2.07 | 19.5 | 0.06 | 0.35 | 0.29 | 99.3 | 1.03 | 141 | 72 | 237 | 241 | 297 | 113 | 8.8 | 0.29 | 90.8 | 104 | 32 | 6 | 26 | 58 | 0.54 | 0.11 | 6.7 | 1.32 | 63 | 144 | 114 | 92 | 0.48 | 0.000796571 | 0.66 | 14.09562 | 599.6987 | 1322.79 | 1.66274 | 18.1 | 27.6 | 18.6 | 35.7 | 30 | 196.36 | 167.14 | 154.12 | 152.74 | 1282 | 1050.6 | 9.417751 | 93.40382 | 87.23683 | 27.5 | 1.2564 | 0.874 | 1.2528 | 706266 | 25276 | 31 | 1167 | 1.667354 | 1.612879 | 1.6065 | 4.541996 | 1.318137 | 303.82 | 123.798 | 444.065 | 55.99 | 4.124 | 3.619 | 0.551 | 94.3415 | 4.1365 | 1.522 | 89.7375 | 7.486364 | 2.387273 | 92.35815 | 955.5056 | 441.9724 | 439.6653
2021-06-01 | MGH5CA | MGH5CA-2021 | M-72 | G-32 | H-54 | 0.85 | 0.95 | 0.86 | 2.08 | 37.5 | 0.06 | 0.29 | 0.21 | 99.4 | 2.15 | 134 | 163 | 269 | 146 | 134 | 40 | 6.5 | 0.17 | 88.3 | 0.83 | 0.9 | 0 | 2.07 | 19.5 | 0.06 | 0.35 | 0.29 | 99.3 | 1.03 | 141 | 72 | 237 | 241 | 297 | 113 | 8.8 | 0.29 | 90.8 | 112 | 35 | 8 | 27 | 59 | 0.04 | 0.12 | 5.4 | 1.33 | 76 | 66 | 137 | 124 | 0 | 0 | 0.52 | 14.05276 | 599.7543 | 1326.123 | 1.667177 | 17.9 | 26.57778 | 19.16667 | 36.38889 | 35 | 198.9222 | 171.4667 | 156.3111 | 155.7411 | 1313.778 | 1075.333 | 9.360521 | 80.72484 | 76.16584 | 27.5 | 0.886 | 0.869625 | 1.2565 | 199346 | 7243 | 31 | 2813 | 1.66944 | 1.622146 | 1.62603125 | 4.336372 | 1.54767 | 303.96875 | 125.668125 | 472.93125 | 53.6996875 | 4.1003125 | 3.6265625 | 0.7516667 | 93.59267 | 4.660667 | 1.747 | 90.550625 | 7.45125 | 1.996875 | 92.35815 | 955.5056 | 441.9724 | 441.6047
2021-06-01 | MGH6CA | MGH6CA-2021 | M-72 | G-32 | H-54 | 0.85 | 0.95 | 0.86 | 2.08 | 37.5 | 0.06 | 0.29 | 0.21 | 99.4 | 2.15 | 134 | 163 | 269 | 146 | 134 | 40 | 6.5 | 0.17 | 88.3 | 0.83 | 0.9 | 0 | 2.07 | 19.5 | 0.06 | 0.35 | 0.29 | 99.3 | 1.03 | 141 | 72 | 237 | 241 | 297 | 113 | 8.8 | 0.29 | 90.8 | 112 | 35 | 8 | 27 | 59 | 0.04 | 0.12 | 5.4 | 1.33 | 76 | 66 | 137 | 124 | 0 | 0 | 0.52 | 14.07034 | 602.6068 | 1327.637 | 1.660781 | 17.9 | 26.35 | 19.25 | 36.45 | 35 | 198 | 169.55 | 157.85 | 154.5 | 1297.5 | 1058 | 9.484096 | 98.06389 | 94.12698 | 27.5 | 1179.5 | 0.8415 | 1.257 | 364455 | 10760 | 31 | 220 | 1.663109 | 1.624716 | 1.632167 | 4.09768 | 1.832344 | 265.6333 | 131.6233 | 513.15 | 53.59833 | 5.115 | 3.621667 | 0.605 | 92.27 | 5.365 | 2.365 | 91.845 | 6.701667 | 1.453333 | 92.35815 | 955.5056 | 441.9724 | 440.4438
2021-06-01 | MGE6CA | MGE6CA-2021 | M-72 | G-32 | E-02 | 0.85 | 0.95 | 0.86 | 2.08 | 37.5 | 0.06 | 0.29 | 0.21 | 99.4 | 2.15 | 134 | 163 | 269 | 146 | 134 | 40 | 6.5 | 0.17 | 88.3 | 0.83 | 0.9 | 0 | 2.07 | 19.5 | 0.06 | 0.35 | 0.29 | 99.3 | 1.03 | 141 | 72 | 237 | 241 | 297 | 113 | 8.8 | 0.29 | 90.8 | 109 | 34 | 15 | 19 | 62 | 0.78 | 0.15 | 4.171333 | 1.35 | 17 | 76 | 115 | 41 | 0 | 0 | 0.44 | 13.98187 | 602.8382 | 1334.759 | 1.6678 | 17.9 | 26.5 | 19.1875 | 36.4 | 35 | 197.7286 | 167.8571 | 155.1143 | 154.0571 | 1301.286 | 1054.571 | 0 | 0 | 0 | 27.5 | 6843 | 0.8375 | 1.265 | 1082588 | 31183 | 31 | 379 | 1.670457 | 1.629123 | 1.632143 | 3.940813 | 1.504298 | 307.4929 | 131.2836 | 528.2525 | 53.82429 | 6.017857 | 3.603929 | 0.4754167 | 93.29464 | 4.613571 | 2.091429 | 90.11185 | 7.498889 | 2.389259 | 92.35815 | 955.5056 | 441.9724 | 440.0413
2021-05-01 | MJH1TM | MJH1TM-2021 | M-71 | J-59 | H-53 | 0.89 | 0.95 | 0.87 | 2.1 | 38.1 | 0.09 | 0.38 | 0.15 | 99.38 | 2.65 | 138 | 156 | 153 | 73 | 75 | 32 | 6.2 | 0.18 | 90.1 | 0.8 | 0.91 | 0.85 | 2.04 | 46 | 0.14 | 0.44 | 0.21 | 99.33 | 1.01 | 60 | 313 | 253.7987 | 152 | 202 | 62 | 13.6 | 0.17 | 91.3 | 112 | 34 | 8 | 26 | 60 | 0.38 | 0.2 | 4.9 | 1.33 | 79 | 100 | 140 | 112 | 0 | 0 | 0.563 | 13.98816 | 604.4623 | 1400.698 | 1.660374 | 17.975 | 26.675 | 18.95 | 36.4 | 34 | 199.85 | 168.575 | 156.625 | 157.15 | 1168.75 | 982 | 7.54717 | 98.94097 | 98.12366 | 26.5 | 0 | 0.8975 | 1.2595 | 584504 | 20686 | 31 | 117 | 1.667582 | 1.617173 | 1.623231 | 4.329393 | 1.347159 | 263.75 | 114.9783 | 448.4938 | 56.64692 | 3.643846 | 3.546923 | 0.6416667 | 93.89167 | 4.848333 | 1.261667 | 91.96308 | 7.035385 | 1 | 92.22873 | 955.4035 | 442.7 | 437.877
2021-05-01 | WGH3CA | WGH3CA-2021 | W-25 | G-31 | H-53 | 0.86 | 0.88 | 0.76 | 2.086 | 22.3 | 0.02 | 0.37 | 0.14 | 99.5 | 2.98 | 183 | 76 | 97 | 41 | 35 | 8 | 1.8 | 0.17 | 88 | 0.9 | 0.9276489 | 0.8 | 2.08 | 22.9 | 0.04 | 0.42 | 0.26 | 99.18 | 0.96 | 133 | 75 | 287 | 264 | 263 | 135 | 11.8 | 0.26 | 88.8 | 112 | 34 | 8 | 26 | 60 | 0.38 | 0.2 | 4.9 | 1.33 | 79 | 100 | 140 | 112 | 0 | 0 | 0.563 | 14.72142 | 599.5242 | 1305.864 | 1.649558 | 18.1 | 28.1125 | 17.875 | 35.925 | 31.25 | 198.375 | 170.625 | 156.7875 | 158.95 | 1281.375 | 1016 | 9.851053 | 0 | 0 | 27.46429 | 0.5727143 | 0.817 | 1.260571 | 988150 | 37096 | 31 | 351 | 1.639423 | 1.590553 | 1.590923 | 4.551853 | 1.620453 | 307.2692 | 123.3583 | 448.1135 | 55.34692 | 4.567692 | 3.646923 | 0.5342308 | 96.13308 | 3.409231 | 0.4576923 | 90.29714 | 7.630476 | 2.072381 | 92.22873 | 955.4035 | 442.7 | 436.4496
2021-05-01 | WGH3TM | WGH3TM-2021 | W-25 | G-31 | H-53 | 0.86 | 0.88 | 0.76 | 2.086 | 22.3 | 0.02 | 0.37 | 0.14 | 99.5 | 2.98 | 183 | 76 | 97 | 41 | 35 | 8 | 1.8 | 0.17 | 88 | 0.9 | 0.9335246 | 0.8 | 2.08 | 22.9 | 0.04 | 0.42 | 0.26 | 99.18 | 0.96 | 133 | 75 | 287 | 264 | 263 | 135 | 11.8 | 0.26 | 88.8 | 112 | 34 | 8 | 26 | 60 | 0.38 | 0.2 | 4.9 | 1.33 | 79 | 100 | 140 | 112 | 0 | 0 | 0.563 | 14.61091 | 604.0637 | 1385.201 | 1.643163 | 17.92 | 26.86 | 19.02 | 36.2 | 32 | 198.42 | 175.18 | 156.44 | 159.4 | 1263.8 | 1007.8 | 9.941447 | 82.42177 | 73.187 | 27.5 | 1.027 | 0.7864 | 1.2616 | 634227 | 23774 | 31 | 541 | 1.639993 | 1.590907 | 1.596182 | 4.482328 | 1.535421 | 287.02 | 130.1433 | 506.0545 | 53.09636 | 5.071818 | 3.751818 | 0.5427273 | 95.68545 | 3.823636 | 0.4927273 | 91.92636 | 5.327273 | 2.745455 | 92.22873 | 955.4035 | 442.7 | 435.6035
2021-05-01 | MGH3CA | MGH3CA-2021 | M-72 | G-31 | H-54 | 0.85 | 0.95 | 0.86 | 2.08 | 37.5 | 0.06 | 0.29 | 0.21 | 99.4 | 2.15 | 134 | 163 | 269 | 146 | 134 | 40 | 6.5 | 0.17 | 88.3 | 0.9 | 0.9409165 | 0.8 | 2.08 | 22.9 | 0.04 | 0.42 | 0.26 | 99.18 | 0.96 | 133 | 75 | 287 | 264 | 263 | 135 | 11.8 | 0.26 | 88.8 | 112 | 35 | 8 | 27 | 59 | 0.04 | 0.12 | 5.4 | 1.33 | 76 | 66 | 137 | 124 | 0 | 0 | 0.52 | 13.73808 | 599.4603 | 1329.109 | 1.676802 | 17.9 | 26.72222 | 19.1 | 36.28889 | 35 | 198.75 | 168.95 | 157.1125 | 156.0625 | 1295.25 | 1001 | 9.660207 | 0 | 0 | 26.9375 | 225.193125 | 0.822375 | 1.257625 | 1413482 | 43189 | 31 | 1391 | 1.673306 | 1.627093 | 1.6295 | 4.165108 | 1.444137 | 285.4632 | 128.1632 | 505.0618 | 54.45395 | 4.903158 | 3.631053 | 0.4152941 | 94.59816 | 3.697632 | 1.705 | 92.88868 | 5.383158 | 1.728421 | 92.22873 | 955.4035 | 442.7 | 433.809
2021-05-01 | MGH4CA | MGH4CA-2021 | M-72 | G-32 | H-54 | 0.85 | 0.95 | 0.86 | 2.08 | 37.5 | 0.06 | 0.29 | 0.21 | 99.4 | 2.15 | 134 | 163 | 269 | 146 | 134 | 40 | 6.5 | 0.17 | 88.3 | 0.83 | 0.9 | 0 | 2.07 | 19.5 | 0.06 | 0.35 | 0.29 | 99.3 | 1.03 | 141 | 72 | 237 | 241 | 297 | 113 | 8.8 | 0.29 | 90.8 | 112 | 35 | 8 | 27 | 59 | 0.04 | 0.12 | 5.4 | 1.33 | 76 | 66 | 137 | 124 | 0 | 0 | 0.52 | 13.81339 | 600.8139 | 1324.167 | 1.66543 | 18.01739 | 27.37391 | 18.74783 | 35.86957 | 31.08696 | 199.8043 | 169.5304 | 159.5957 | 145.787 | 1331.957 | 1062.348 | 9.613512 | 0 | 0 | 27.73913 | 0.7638261 | 0.8441905 | 1.259043 | 3016168 | 114098 | 31 | 7163 | 1.666935 | 1.618099 | 1.618671 | 4.276244 | 1.387748 | 302.0725 | 126.2208 | 481.4142 | 55.93152 | 4.837722 | 3.579241 | 0.5562319 | 93.34848 | 4.448608 | 2.203165 | 91.02655 | 7.141636 | 1.832909 | 92.22873 | 955.4035 | 442.7 | 439.716
2021-05-01 | MGQ4CA | MGQ4CA-2021 | M-72 | G-32 | Q-02 | 0.85 | 0.95 | 0.86 | 2.08 | 37.5 | 0.06 | 0.29 | 0.21 | 99.4 | 2.15 | 134 | 163 | 269 | 146 | 134 | 40 | 6.5 | 0.17 | 88.3 | 0.83 | 0.9 | 0 | 2.07 | 19.5 | 0.06 | 0.35 | 0.29 | 99.3 | 1.03 | 141 | 72 | 237 | 241 | 297 | 113 | 8.8 | 0.29 | 90.8 | 104 | 32 | 6 | 26 | 58 | 0.54 | 0.11 | 6.7 | 1.32 | 63 | 144 | 114 | 92 | 0.48 | 0.0009387947 | 0.66 | 14.01999 | 599.42 | 1325.812 | 1.666349 | 18.1 | 27.6 | 18.6 | 35.7 | 30 | 196.24 | 165.86 | 153.96 | 152.4 | 1281.6 | 1045.6 | 9.410462 | 0 | 0 | 27.5 | 1.3012 | 0.8515 | 1.2502 | 706410 | 25476 | 31 | 321 | 1.671118 | 1.615406 | 1.61552 | 4.56131 | 1.270916 | 298.1083 | 121.7867 | 450.08 | 55.5836 | 4.1228 | 3.602 | 0.4504348 | 94.29625 | 4.141667 | 1.562083 | 91.50056 | 6.885 | 1.617222 | 92.22873 | 955.4035 | 442.7 | 436.5683
2021-05-01 | MGQ5CA | MGQ5CA-2021 | M-72 | G-32 | Q-02 | 0.85 | 0.95 | 0.86 | 2.08 | 37.5 | 0.06 | 0.29 | 0.21 | 99.4 | 2.15 | 134 | 163 | 269 | 146 | 134 | 40 | 6.5 | 0.17 | 88.3 | 0.83 | 0.9 | 0 | 2.07 | 19.5 | 0.06 | 0.35 | 0.29 | 99.3 | 1.03 | 141 | 72 | 237 | 241 | 297 | 113 | 8.8 | 0.29 | 90.8 | 104 | 32 | 6 | 26 | 58 | 0.54 | 0.11 | 6.7 | 1.32 | 63 | 144 | 114 | 92 | 0.48 | 0.00076699 | 0.66 | 14.09562 | 599.6987 | 1322.79 | 1.66274 | 18.1 | 27.6 | 18.6 | 35.7 | 30 | 196.36 | 167.14 | 154.12 | 152.74 | 1282 | 1050.6 | 9.417751 | 93.40382 | 87.23683 | 27.5 | 1.2564 | 0.874 | 1.2528 | 706266 | 25276 | 31 | 564 | 1.667354 | 1.612879 | 1.6065 | 4.541996 | 1.318137 | 303.82 | 123.798 | 444.065 | 55.99 | 4.124 | 3.619 | 0.551 | 94.3415 | 4.1365 | 1.522 | 89.7375 | 7.486364 | 2.387273 | 92.22873 | 955.4035 | 442.7 | 440.2953
2021-04-01 | MJH1CA | MJH1CA-2021 | M-71 | J-59 | H-53 | 0.89 | 0.95 | 0.87 | 2.1 | 38.1 | 0.09 | 0.38 | 0.15 | 99.38 | 2.65 | 138 | 156 | 153 | 73 | 75 | 32 | 6.2 | 0.18 | 90.1 | 0.8 | 0.91 | 0.85 | 2.04 | 46 | 0.14 | 0.44 | 0.21 | 99.33 | 1.01 | 60 | 313 | 260.8661 | 152 | 202 | 62 | 13.6 | 0.17 | 91.3 | 112 | 34 | 8 | 26 | 60 | 0.38 | 0.2 | 4.9 | 1.33 | 79 | 100 | 140 | 112 | 0 | 0 | 0.563 | 13.98325 | 598.687 | 1318.649 | 1.66091 | 18.2 | 27.98 | 18.42 | 35.56 | 25 | 199.46 | 169.02 | 158.52 | 157.64 | 1197.4 | 993.8 | 8.645155 | 98.72222 | 97.83333 | 26.5 | 0.5824 | 0.869 | 1.2592 | 572758 | 27139 | 31 | 151 | 1.6661 | 1.614429 | 1.61285 | 4.224339 | 1.158854 | 262.51 | 115.8975 | 456.69 | 59.6535 | 4.8625 | 3.2685 | 0.5195 | 94.39632 | 4.135263 | 1.465789 | 92.43615 | 6.713846 | 0.8515385 | 92.24129 | 955.079 | 441.8 | 433.2623
2021-04-01 | MJH1TM | MJH1TM-2021 | M-71 | J-59 | H-53 | 0.89 | 0.95 | 0.87 | 2.1 | 38.1 | 0.09 | 0.38 | 0.15 | 99.38 | 2.65 | 138 | 156 | 153 | 73 | 75 | 32 | 6.2 | 0.18 | 90.1 | 0.8 | 0.91 | 0.85 | 2.04 | 46 | 0.14 | 0.44 | 0.21 | 99.33 | 1.01 | 60 | 313 | 254.2869 | 152 | 202 | 62 | 13.6 | 0.17 | 91.3 | 112 | 34 | 8 | 26 | 60 | 0.38 | 0.2 | 4.9 | 1.33 | 79 | 100 | 140 | 112 | 0 | 0 | 0.563 | 13.98816 | 604.4623 | 1400.698 | 1.660374 | 17.975 | 26.675 | 18.95 | 36.4 | 34 | 199.85 | 168.575 | 156.625 | 157.15 | 1168.75 | 982 | 7.54717 | 98.94097 | 98.12366 | 26.5 | 0 | 0.8975 | 1.2595 | 584504 | 20686 | 31 | 688 | 1.667582 | 1.617173 | 1.623231 | 4.329393 | 1.347159 | 263.75 | 114.9783 | 448.4938 | 56.64692 | 3.643846 | 3.546923 | 0.6416667 | 93.89167 | 4.848333 | 1.261667 | 91.96308 | 7.035385 | 1 | 92.24129 | 955.079 | 441.8 | 438.217
2021-04-01 | WJH2CA | WJH2CA-2021 | W-25 | J-59 | H-53 | 0.86 | 0.88 | 0.76 | 2.086 | 22.3 | 0.02 | 0.37 | 0.14 | 99.5 | 2.98 | 183 | 76 | 97 | 41 | 35 | 8 | 1.8 | 0.17 | 88 | 0.8 | 0.91 | 0.85 | 2.04 | 46 | 0.14 | 0.44 | 0.21 | 99.33 | 1.01 | 60 | 313 | 271.7682 | 152 | 202 | 62 | 13.6 | 0.17 | 91.3 | 112 | 34 | 8 | 26 | 60 | 0.38 | 0.2 | 4.9 | 1.33 | 79 | 100 | 140 | 112 | 0 | 0 | 0.563 | 14.67856 | 599.6369 | 1309.796 | 1.648503 | 17.98 | 26.91 | 18.91 | 36.22 | 32.8 | 199.72 | 169.38 | 156.13 | 159.48 | 1226.5 | 1001.1 | 0 | 0 | 0 | 28.15 | 0.5 | 0.8031 | 1.2597 | 1563872 | 56308 | 31 | 2336 | 1.647631 | 1.595289 | 1.594165 | 4.470243 | 1.343125 | 310.6375 | 133.0053 | 472.6997 | 55.82089 | 4.264051 | 3.543924 | 0.5465333 | 96.09359 | 3.512051 | 0.394359 | 89.6428 | 7.555692 | 1.774 | 92.24129 | 955.079 | 441.8 | 437.1615
2021-04-01 | WJH3CA | WJH3CA-2021 | W-25 | J-59 | H-53 | 0.86 | 0.88 | 0.76 | 2.086 | 22.3 | 0.02 | 0.37 | 0.14 | 99.5 | 2.98 | 183 | 76 | 97 | 41 | 35 | 8 | 1.8 | 0.17 | 88 | 0.8 | 0.91 | 0.85 | 2.04 | 46 | 0.14 | 0.44 | 0.21 | 99.33 | 1.01 | 60 | 313 | 246.1163 | 152 | 202 | 62 | 13.6 | 0.17 | 91.3 | 112 | 34 | 8 | 26 | 60 | 0.38 | 0.2 | 4.9 | 1.33 | 79 | 100 | 140 | 112 | 0 | 0 | 0.563 | 14.77 | 599.44 | 1314.79 | 1.655 | 18.1 | 27.6 | 18.6 | 35.7 | 30 | 198 | 170.2 | 156.2 | 159.8 | 1286 | 1019 | 9.719148 | 98.9547 | 97.43954 | 28.5 | 0.441 | 0.789 | 1.26 | 172447 | 5782 | 31 | 352 | 1.652808 | 1.600778 | 1.591333 | 4.572166 | 1.470276 | 338.8 | 149.89 | 461.0633 | 54.81 | 3.646667 | 3.62 | 0.8733333 | 96.24333 | 3.436667 | 0.32 | 92.27 | 6.976667 | 0.7533333 | 92.24129 | 955.079 | 441.8 | 436.4826
2021-04-01 | WGH3CA | WGH3CA-2021 | W-25 | G-31 | H-53 | 0.86 | 0.88 | 0.76 | 2.086 | 22.3 | 0.02 | 0.37 | 0.14 | 99.5 | 2.98 | 183 | 76 | 97 | 41 | 35 | 8 | 1.8 | 0.17 | 88 | 0.9 | 0.9270017 | 0.8 | 2.08 | 22.9 | 0.04 | 0.42 | 0.26 | 99.18 | 0.96 | 133 | 75 | 287 | 264 | 263 | 135 | 11.8 | 0.26 | 88.8 | 112 | 34 | 8 | 26 | 60 | 0.38 | 0.2 | 4.9 | 1.33 | 79 | 100 | 140 | 112 | 0 | 0 | 0.563 | 14.72142 | 599.5242 | 1305.864 | 1.650243 | 18.1 | 28.1125 | 17.875 | 35.925 | 31.25 | 198.375 | 170.625 | 156.7875 | 158.95 | 1281.375 | 1016 | 9.851053 | 0 | 0 | 27.46429 | 0.5727143 | 0.817 | 1.260571 | 988150 | 37096 | 31 | 2216 | 1.639423 | 1.590553 | 1.590923 | 4.551853 | 1.620453 | 307.2692 | 123.3583 | 448.1135 | 55.34692 | 4.567692 | 3.646923 | 0.5342308 | 96.13308 | 3.409231 | 0.4576923 | 90.29714 | 7.630476 | 2.072381 | 92.24129 | 955.079 | 441.8 | 436.7897
2021-04-01 | WGH3TM | WGH3TM-2021 | W-25 | G-31 | H-53 | 0.86 | 0.88 | 0.76 | 2.086 | 22.3 | 0.02 | 0.37 | 0.14 | 99.5 | 2.98 | 183 | 76 | 97 | 41 | 35 | 8 | 1.8 | 0.17 | 88 | 0.9 | 0.9334305 | 0.8 | 2.08 | 22.9 | 0.04 | 0.42 | 0.26 | 99.18 | 0.96 | 133 | 75 | 287 | 264 | 263 | 135 | 11.8 | 0.26 | 88.8 | 112 | 34 | 8 | 26 | 60 | 0.38 | 0.2 | 4.9 | 1.33 | 79 | 100 | 140 | 112 | 0 | 0 | 0.563 | 14.61091 | 604.0637 | 1385.201 | 1.643163 | 17.92 | 26.86 | 19.02 | 36.2 | 32 | 198.42 | 175.18 | 156.44 | 159.4 | 1263.8 | 1007.8 | 9.941447 | 82.42177 | 73.187 | 27.5 | 1.027 | 0.7864 | 1.2616 | 634227 | 23774 | 31 | 4 | 1.639993 | 1.590907 | 1.596182 | 4.482328 | 1.535421 | 287.02 | 130.1433 | 506.0545 | 53.09636 | 5.071818 | 3.751818 | 0.5427273 | 95.68545 | 3.823636 | 0.4927273 | 91.92636 | 5.327273 | 2.745455 | 92.24129 | 955.079 | 441.8 | 435.9435
2021-04-01 | MGH3CA | MGH3CA-2021 | M-72 | G-31 | H-54 | 0.85 | 0.95 | 0.86 | 2.08 | 37.5 | 0.06 | 0.29 | 0.21 | 99.4 | 2.15 | 134 | 163 | 269 | 146 | 134 | 40 | 6.5 | 0.17 | 88.3 | 0.9 | 0.9404597 | 0.8 | 2.08 | 22.9 | 0.04 | 0.42 | 0.26 | 99.18 | 0.96 | 133 | 75 | 287 | 264 | 263 | 135 | 11.8 | 0.26 | 88.8 | 112 | 35 | 8 | 27 | 59 | 0.04 | 0.12 | 5.4 | 1.33 | 76 | 66 | 137 | 124 | 0 | 0 | 0.52 | 13.73808 | 599.4603 | 1329.109 | 1.677196 | 17.9 | 26.72222 | 19.1 | 36.28889 | 35 | 198.75 | 168.95 | 157.1125 | 156.0625 | 1295.25 | 1001 | 9.660207 | 0 | 0 | 26.9375 | 225.193125 | 0.822375 | 1.257625 | 1413482 | 43189 | 31 | 2424 | 1.673306 | 1.627093 | 1.6295 | 4.165108 | 1.444137 | 285.4632 | 128.1632 | 505.0618 | 54.45395 | 4.903158 | 3.631053 | 0.4152941 | 94.59816 | 3.697632 | 1.705 | 92.88868 | 5.383158 | 1.728421 | 92.24129 | 955.079 | 441.8 | 434.1491
2021-04-01 | MGH4CA | MGH4CA-2021 | M-72 | G-32 | H-54 | 0.85 | 0.95 | 0.86 | 2.08 | 37.5 | 0.06 | 0.29 | 0.21 | 99.4 | 2.15 | 134 | 163 | 269 | 146 | 134 | 40 | 6.5 | 0.17 | 88.3 | 0.83 | 0.9 | 0 | 2.07 | 19.5 | 0.06 | 0.35 | 0.29 | 99.3 | 1.03 | 141 | 72 | 237 | 241 | 297 | 113 | 8.8 | 0.29 | 90.8 | 112 | 35 | 8 | 27 | 59 | 0.04 | 0.12 | 5.4 | 1.33 | 76 | 66 | 137 | 124 | 0 | 0 | 0.52 | 13.81339 | 600.8139 | 1324.167 | 1.66543 | 18.01739 | 27.37391 | 18.74783 | 35.86957 | 31.08696 | 199.8043 | 169.5304 | 159.5957 | 145.787 | 1331.957 | 1062.348 | 9.613512 | 0 | 0 | 27.73913 | 0.7638261 | 0.8441905 | 1.259043 | 3016168 | 114098 | 31 | 155 | 1.666935 | 1.618099 | 1.618671 | 4.276244 | 1.387748 | 302.0725 | 126.2208 | 481.4142 | 55.93152 | 4.837722 | 3.579241 | 0.5562319 | 93.34848 | 4.448608 | 2.203165 | 91.02655 | 7.141636 | 1.832909 | 92.24129 | 955.079 | 441.8 | 440.0561
2021-03-01 | MGH1CA | MGH1CA-2021 | M-71 | G-31 | H-53 | 0.89 | 0.95 | 0.87 | 2.1 | 38.1 | 0.09 | 0.38 | 0.15 | 99.38 | 2.65 | 138 | 156 | 153 | 73 | 75 | 32 | 6.2 | 0.18 | 90.1 | 0.9 | 0.9286424 | 0.8 | 2.08 | 22.9 | 0.04 | 0.42 | 0.26 | 99.18 | 0.96 | 133 | 75 | 287 | 264 | 263 | 135 | 11.8 | 0.26 | 88.8 | 112 | 34 | 8 | 26 | 60 | 0.38 | 0.2 | 4.9 | 1.33 | 79 | 100 | 140 | 112 | 0 | 0 | 0.563 | 13.97493 | 598.4799 | 1318.419 | 1.66075 | 18.21538 | 27.75385 | 18.44615 | 35.6 | 25 | 199.6538 | 169.0385 | 158.7 | 158.4538 | 1218.308 | 1002.846 | 9.205705 | 95.91346 | 92.85425 | 26.69231 | 0.9571538 | 0.8628462 | 1.258308 | 1447895 | 68665 | 31 | 610 | 1.661894 | 1.614371 | 1.61 | 4.235542 | 1.432233 | 281.736 | 117.783 | 473.5665 | 55.5756 | 4.965714 | 3.5826 | 0.5496 | 95.1632 | 3.8282 | 1.0084 | 91.1017 | 7.241277 | 1.65617 | 92.41354 | 952.577 | 441.6 | 439.1473
2021-03-01 | MJH1CA | MJH1CA-2021 | M-71 | J-59 | H-53 | 0.89 | 0.95 | 0.87 | 2.1 | 38.1 | 0.09 | 0.38 | 0.15 | 99.38 | 2.65 | 138 | 156 | 153 | 73 | 75 | 32 | 6.2 | 0.18 | 90.1 | 0.8 | 0.91 | 0.85 | 2.04 | 46 | 0.14 | 0.44 | 0.21 | 99.33 | 1.01 | 60 | 313 | 263.153 | 152 | 202 | 62 | 13.6 | 0.17 | 91.3 | 112 | 34 | 8 | 26 | 60 | 0.38 | 0.2 | 4.9 | 1.33 | 79 | 100 | 140 | 112 | 0 | 0 | 0.563 | 13.98325 | 598.687 | 1318.649 | 1.66091 | 18.2 | 27.98 | 18.42 | 35.56 | 25 | 199.46 | 169.02 | 158.52 | 157.64 | 1197.4 | 993.8 | 8.645155 | 98.72222 | 97.83333 | 26.5 | 0.5824 | 0.869 | 1.2592 | 572758 | 27139 | 31 | 1434 | 1.6661 | 1.614429 | 1.61285 | 4.224339 | 1.158854 | 262.51 | 115.8975 | 456.69 | 59.6535 | 4.8625 | 3.2685 | 0.5195 | 94.39632 | 4.135263 | 1.465789 | 92.43615 | 6.713846 | 0.8515385 | 92.41354 | 952.577 | 441.6 | 435.5898
2021-03-01 | MJH1TM | MJH1TM-2021 | M-71 | J-59 | H-53 | 0.89 | 0.95 | 0.87 | 2.1 | 38.1 | 0.09 | 0.38 | 0.15 | 99.38 | 2.65 | 138 | 156 | 153 | 73 | 75 | 32 | 6.2 | 0.18 | 90.1 | 0.8 | 0.91 | 0.85 | 2.04 | 46 | 0.14 | 0.44 | 0.21 | 99.33 | 1.01 | 60 | 313 | 255.9071 | 152 | 202 | 62 | 13.6 | 0.17 | 91.3 | 112 | 34 | 8 | 26 | 60 | 0.38 | 0.2 | 4.9 | 1.33 | 79 | 100 | 140 | 112 | 0 | 0 | 0.563 | 13.98816 | 604.4623 | 1400.698 | 1.660374 | 17.975 | 26.675 | 18.95 | 36.4 | 34 | 199.85 | 168.575 | 156.625 | 157.15 | 1168.75 | 982 | 7.54717 | 98.94097 | 98.12366 | 26.5 | 0 | 0.8975 | 1.2595 | 584504 | 20686 | 31 | 531 | 1.667582 | 1.617173 | 1.623231 | 4.329393 | 1.347159 | 263.75 | 114.9783 | 448.4938 | 56.64692 | 3.643846 | 3.546923 | 0.6416667 | 93.89167 | 4.848333 | 1.261667 | 91.96308 | 7.035385 | 1 | 92.41354 | 952.577 | 441.6 | 440.5445
2021-03-01 | WJH2CA | WJH2CA-2021 | W-25 | J-59 | H-53 | 0.86 | 0.88 | 0.76 | 2.086 | 22.3 | 0.02 | 0.37 | 0.14 | 99.5 | 2.98 | 183 | 76 | 97 | 41 | 35 | 8 | 1.8 | 0.17 | 88 | 0.8 | 0.91 | 0.85 | 2.04 | 46 | 0.14 | 0.44 | 0.21 | 99.33 | 1.01 | 60 | 313 | 275.0667 | 152 | 202 | 62 | 13.6 | 0.17 | 91.3 | 112 | 34 | 8 | 26 | 60 | 0.38 | 0.2 | 4.9 | 1.33 | 79 | 100 | 140 | 112 | 0 | 0 | 0.563 | 14.67856 | 599.6369 | 1309.796 | 1.648503 | 17.98 | 26.91 | 18.91 | 36.22 | 32.8 | 199.72 | 169.38 | 156.13 | 159.48 | 1226.5 | 1001.1 | 0 | 0 | 0 | 28.15 | 0.5 | 0.8031 | 1.2597 | 1563872 | 56308 | 31 | 5804 | 1.647631 | 1.595289 | 1.594165 | 4.470243 | 1.343125 | 310.6375 | 133.0053 | 472.6997 | 55.82089 | 4.264051 | 3.543924 | 0.5465333 | 96.09359 | 3.512051 | 0.394359 | 89.6428 | 7.555692 | 1.774 | 92.41354 | 952.577 | 441.6 | 439.489
2021-02-01 | MJHZC6 | MJHZC6-2020 | M-70 | J-59 | H-52 | 0.91 | 0.93 | 0.78 | 2.087632 | 39.3 | 0.01 | 0.25 | 0.2 | 99.33 | 2.44 | 127 | 184 | 224 | 129 | 112 | 40 | 10.6 | 0.19 | 88.6 | 0.8 | 0.91 | 0.85 | 2.04 | 46 | 0.14 | 0.44 | 0.21 | 99.33 | 1.01 | 60 | 313 | 275.0609 | 152 | 202 | 62 | 13.6 | 0.17 | 91.3 | 113 | 35 | 9 | 26 | 60 | 0.67 | 0.27 | 5.2 | 1.34 | 142 | 76 | 128 | 82 | 0 | 0 | 0.539 | 13.73138 | 598.8151 | 1322.597 | 1.666645 | 17.9 | 26.53333 | 19.2 | 36.36667 | 33 | 199.32 | 168.68 | 158.32 | 156.08 | 1227.8 | 1051.4 | 9.010996 | 98.54167 | 97.57791 | 26.5 | 0.9544 | 0.878 | 1.2602 | 815327 | 27634 | 32 | 830 | 1.671709 | 1.643887 | 1.627923 | 0 | 0 | 301.1167 | 88.11429 | 451.01 | 62.52923 | 5.276 | 3.49 | 0.5653846 | 94.248 | 4.475 | 1.277 | 93.52571 | 6.041429 | 0.4314286 | 92.65844 | 953.9761 | 442.4 | 433.7177
2021-02-01 | MGHZC6 | MGHZC6-2020 | M-70 | G-31 | H-52 | 0.91 | 0.93 | 0.78 | 2.083928 | 39.3 | 0.01 | 0.25 | 0.2 | 99.33 | 2.44 | 127 | 184 | 224 | 129 | 112 | 40 | 10.6 | 0.19 | 88.6 | 0.9 | 0.9516551 | 0.8 | 2.08 | 22.9 | 0.04 | 0.42 | 0.26 | 99.18 | 0.96 | 133 | 75 | 287 | 264 | 263 | 135 | 11.8 | 0.26 | 88.8 | 113 | 35 | 9 | 26 | 60 | 0.67 | 0.27 | 5.2 | 1.34 | 142 | 76 | 128 | 82 | 0 | 0 | 0.539 | 13.73636 | 598.8139 | 1315.438 | 1.661768 | 18.08462 | 27.31538 | 18.73846 | 35.86154 | 29.03571 | 199.2846 | 169.0231 | 157.7846 | 156.0538 | 1194.692 | 999.7692 | 8.850654 | 88.53232 | 85.60413 | 26.23077 | 0.9205385 | 0.8650769 | 1.260385 | 1825980 | 69604 | 32 | 1258 | 1.662787 | 1.610915 | 1.61171875 | 4.390162 | 1.529193 | 327.5133 | 122.5307 | 509.4289 | 54.1540625 | 6.132593 | 3.526875 | 0.4315625 | 93.91296 | 4.551481 | 1.532222 | 90.795 | 7.481154 | 1.725385 | 92.65844 | 953.9761 | 442.4 | 437.5704
2021-02-01 | MGH1CA | MGH1CA-2021 | M-71 | G-31 | H-53 | 0.89 | 0.95 | 0.87 | 2.1 | 38.1 | 0.09 | 0.38 | 0.15 | 99.38 | 2.65 | 138 | 156 | 153 | 73 | 75 | 32 | 6.2 | 0.18 | 90.1 | 0.9 | 0.9307794 | 0.8 | 2.08 | 22.9 | 0.04 | 0.42 | 0.26 | 99.18 | 0.96 | 133 | 75 | 287 | 264 | 263 | 135 | 11.8 | 0.26 | 88.8 | 112 | 34 | 8 | 26 | 60 | 0.38 | 0.2 | 4.9 | 1.33 | 79 | 100 | 140 | 112 | 0 | 0 | 0.563 | 13.97493 | 598.4799 | 1318.419 | 1.66075 | 18.21538 | 27.75385 | 18.44615 | 35.6 | 25 | 199.6538 | 169.0385 | 158.7 | 158.4538 | 1218.308 | 1002.846 | 9.205705 | 95.91346 | 92.85425 | 26.69231 | 0.9571538 | 0.8628462 | 1.258308 | 1447895 | 68665 | 32 | 4519 | 1.661894 | 1.614371 | 1.61 | 4.235542 | 1.432233 | 281.736 | 117.783 | 473.5665 | 55.5756 | 4.965714 | 3.5826 | 0.5496 | 95.1632 | 3.8282 | 1.0084 | 91.1017 | 7.241277 | 1.65617 | 92.65844 | 953.9761 | 442.4 | 436.5131
2021-02-01 | MJH1CA | MJH1CA-2021 | M-71 | J-59 | H-53 | 0.89 | 0.95 | 0.87 | 2.1 | 38.1 | 0.09 | 0.38 | 0.15 | 99.38 | 2.65 | 138 | 156 | 153 | 73 | 75 | 32 | 6.2 | 0.18 | 90.1 | 0.8 | 0.91 | 0.85 | 2.04 | 46 | 0.14 | 0.44 | 0.21 | 99.33 | 1.01 | 60 | 313 | 261.0613 | 152 | 202 | 62 | 13.6 | 0.17 | 91.3 | 112 | 34 | 8 | 26 | 60 | 0.38 | 0.2 | 4.9 | 1.33 | 79 | 100 | 140 | 112 | 0 | 0 | 0.563 | 13.98325 | 598.687 | 1318.649 | 1.66091 | 18.2 | 27.98 | 18.42 | 35.56 | 25 | 199.46 | 169.02 | 158.52 | 157.64 | 1197.4 | 993.8 | 8.645155 | 98.72222 | 97.83333 | 26.5 | 0.5824 | 0.869 | 1.2592 | 572758 | 27139 | 32 | 438 | 1.6661 | 1.614429 | 1.61285 | 4.224339 | 1.158854 | 262.51 | 115.8975 | 456.69 | 59.6535 | 4.8625 | 3.2685 | 0.5195 | 94.39632 | 4.135263 | 1.465789 | 92.43615 | 6.713846 | 0.8515385 | 92.65844 | 953.9761 | 442.4 | 432.9557
2021-02-01 | MJH1TM | MJH1TM-2021 | M-71 | J-59 | H-53 | 0.89 | 0.95 | 0.87 | 2.1 | 38.1 | 0.09 | 0.38 | 0.15 | 99.38 | 2.65 | 138 | 156 | 153 | 73 | 75 | 32 | 6.2 | 0.18 | 90.1 | 0.8 | 0.91 | 0.85 | 2.04 | 46 | 0.14 | 0.44 | 0.21 | 99.33 | 1.01 | 60 | 313 | 254.0548 | 152 | 202 | 62 | 13.6 | 0.17 | 91.3 | 112 | 34 | 8 | 26 | 60 | 0.38 | 0.2 | 4.9 | 1.33 | 79 | 100 | 140 | 112 | 0 | 0 | 0.563 | 13.98816 | 604.4623 | 1400.698 | 1.660374 | 17.975 | 26.675 | 18.95 | 36.4 | 34 | 199.85 | 168.575 | 156.625 | 157.15 | 1168.75 | 982 | 7.54717 | 98.94097 | 98.12366 | 26.5 | 0 | 0.8975 | 1.2595 | 584504 | 20686 | 32 | 52 | 1.667582 | 1.617173 | 1.623231 | 4.329393 | 1.347159 | 263.75 | 114.9783 | 448.4938 | 56.64692 | 3.643846 | 3.546923 | 0.6416667 | 93.89167 | 4.848333 | 1.261667 | 91.96308 | 7.035385 | 1 | 92.65844 | 953.9761 | 442.4 | 437.9104
2021-01-01 | MGH7TM | MGH7TM-2020 | M-65 | G-30 | H-51 | 0.91 | 1.01 | 0.86 | 2.086964 | 34.9 | 0.09 | 0.31 | 0.18 | 99.42 | 2.24 | 146 | 153 | 302 | 152 | 110 | 47 | 8.1 | 0.2 | 86.1 | 0.9 | 0.903599 | 0.91 | 2.06 | 23.2 | 0.15 | 0.42 | 0.33 | 99.04545 | 0.95 | 130 | 78 | 234 | 282 | 139 | 137 | 10.6 | 0.28 | 89.6 | 113 | 34 | 7 | 27 | 58 | 0.83 | 0.17 | 4.7 | 1.32 | 44 | 118 | 220 | 292 | 0 | 0 | 0.496 | 13.78643 | 603.9129 | 1408.434 | 1.673866 | 17.9 | 26.88 | 19.02 | 36.2 | 35 | 199.96 | 169.64 | 159.96 | 158.4 | 1320 | 1036.8 | 9.501248 | 96.6045 | 92.56598 | 26.5 | 1.7824 | 0.868 | 1.2545 | 756670 | 21233 | 32 | 32 | 1.682569 | 1.625909 | 1.627389 | 4.556386 | 1.232257 | 283.4444 | 109.4289 | 481.5067 | 56.94444 | 4.013333 | 3.505556 | 0.5258333 | 94.03222 | 4.352778 | 1.613333 | 87.99 | 8.933333 | 3.075556 | 92.8268 | 952.5714 | 438.8 | 443.4534
2021-01-01 | MGE8C6 | MGE8C6-2020 | M-67 | G-31 | E-01 | 0.91 | 0.96 | 0.86 | 2.09 | 36.7 | 0.09 | 0.39 | 0.19 | 99.33 | 2.14 | 125 | 171 | 244 | 141 | 109 | 40 | 10 | 0.17 | 89.8 | 0.9 | 0.9262068 | 0.8 | 2.08 | 22.9 | 0.04 | 0.42 | 0.26 | 99.18 | 0.96 | 133 | 75 | 287 | 264 | 263 | 135 | 11.8 | 0.26 | 88.8 | 104 | 33 | 11 | 22 | 61 | 0.5 | 0.05 | 2.7 | 1.35 | 20 | 109 | 115 | 41 | 0 | 0 | 0.442 | 13.62148 | 598.6665 | 1320.636 | 1.663175 | 17.9 | 26.65714 | 19.11429 | 36.32857 | 33.5 | 198.375 | 167.8 | 156.76 | 154.82 | 1315.8 | 1026.8 | 8.859588 | 97.33333 | 94.84457 | 28 | 0.5 | 0.849 | 1.266 | 675374 | 23322 | 32 | 362 | 1.658699 | 1.613247 | 1.615294 | 4.218407 | 1.520622 | 294.7778 | 126.03875 | 483.4565 | 55.24588 | 5.295294 | 3.648235 | 0.8630588 | 94.32235 | 4.249412 | 1.428824 | 88.43588 | 8.504706 | 3.06 | 92.8268 | 952.5714 | 438.8 | 446.5467
2021-01-01 | MGA9C6 | MGA9C6-2020 | M-68 | G-31 | A-18 | 0.91 | 1 | 0.86 | 2.08 | 35 | 0.13 | 0.35 | 0.19 | 99.33 | 2.76 | 154 | 146 | 177 | 167 | 86 | 27 | 6.9 | 0.3 | 88.9 | 0.9 | 0.9297903 | 0.8 | 2.08 | 22.9 | 0.04 | 0.42 | 0.26 | 99.18 | 0.96 | 133 | 75 | 287 | 264 | 263 | 135 | 11.8 | 0.26 | 88.8 | 108 | 35 | 12 | 23 | 61 | 0.95 | 0.26 | 3.8 | 1.35 | 67 | 124 | 152 | 123 | 0 | 0.01 | 0.566 | 13.96932 | 598.7902 | 1321.752 | 1.66433 | 18 | 27.21333 | 18.81333 | 35.96667 | 31.4 | 198.8933 | 169.6533 | 158 | 156.12 | 1244.857 | 1039.786 | 9.043804 | 98.48282 | 96.61337 | 28 | 0.5088333 | 0.8638462 | 1.267917 | 2091818 | 72749 | 32 | 110 | 1.663356 | 1.618155 | 1.614932 | 4.204273 | 1.52845 | 266.2033 | 114.8628 | 498.3456 | 57.0861 | 4.646949 | 3.370169 | 0.5777241 | 93.96864 | 4.373898 | 1.657458 | 87.78119 | 9.107458 | 3.109661 | 92.8268 | 952.5714 | 438.8 | 443.2847
2021-01-01 | MGH9CR | MGH9CR-2020 | M-67 | G-31 | H-51 | 0.91 | 0.96 | 0.86 | 2.09 | 36.7 | 0.09 | 0.39 | 0.19 | 99.33 | 2.14 | 125 | 171 | 244 | 141 | 109 | 40 | 10 | 0.17 | 89.8 | 0.9 | 0.9247746 | 0.8 | 2.08 | 22.9 | 0.04 | 0.42 | 0.26 | 99.18 | 0.96 | 133 | 75 | 287 | 264 | 263 | 135 | 11.8 | 0.26 | 88.8 | 113 | 34 | 7 | 27 | 58 | 0.83 | 0.17 | 4.7 | 1.32 | 44 | 118 | 220 | 292 | 0 | 0 | 0.496 | 13.93116 | 598.6513 | 1320.556 | 1.6634 | 17.92 | 26.9 | 18.98 | 36.22 | 33.8 | 199.2 | 171.55 | 158.9 | 155.8 | 1316.5 | 1063.5 | 9.232003 | 98.50694 | 97.95139 | 28 | 0.4245 | 0.869 | 1.2595 | 383328 | 12506 | 32 | 372 | 1.670827 | 1.618447 | 1.614706 | 4.413842 | 1.320569 | 255.05 | 118.2822 | 509.41 | 57.29824 | 5.222941 | 3.354118 | 0.5378824 | 93.16647 | 4.545882 | 2.288235 | 83.58235 | 10.65118 | 5.764706 | 92.8268 | 952.5714 | 438.8 | 450.6576
2021-01-01 | MGE9C6 | MGE9C6-2020 | M-67 | G-31 | E-01 | 0.91 | 0.96 | 0.86 | 2.09 | 36.7 | 0.09 | 0.39 | 0.19 | 99.33 | 2.14 | 125 | 171 | 244 | 141 | 109 | 40 | 10 | 0.17 | 89.8 | 0.9 | 0.9255855 | 0.8 | 2.08 | 22.9 | 0.04 | 0.42 | 0.26 | 99.18 | 0.96 | 133 | 75 | 287 | 264 | 263 | 135 | 11.8 | 0.26 | 88.8 | 104 | 33 | 11 | 22 | 61 | 0.5 | 0.05 | 2.7 | 1.35 | 20 | 109 | 115 | 41 | 0 | 0 | 0.442 | 13.53 | 599.12 | 1324.815 | 1.667 | 18.1 | 27.6 | 18.6 | 35.7 | 30 | 199 | 168.7 | 157.9 | 156.7 | 1222 | 1033 | 8.964117 | 91.70213 | 88.76325 | 28 | 0.527 | 0.864 | 1.269 | 0 | 0 | 32 | 146 | 1.686023 | 1.637721 | 1.633 | 4.351088 | 1.530098 | 265.291 | 0 | 488.2 | 52.1 | 3.43 | 4.03 | 0.8544144 | 94.87 | 4.68 | 0.45 | 92.76 | 7.1 | 0.14 | 92.8268 | 952.5714 | 438.8 | 481.7151
2021-01-01 | MJHZC6 | MJHZC6-2020 | M-70 | J-59 | H-52 | 0.91 | 0.93 | 0.78 | 2.088059 | 39.3 | 0.01 | 0.25 | 0.2 | 99.33 | 2.44 | 127 | 184 | 224 | 129 | 112 | 40 | 10.6 | 0.19 | 88.6 | 0.8 | 0.91 | 0.85 | 2.04 | 46 | 0.14 | 0.44 | 0.21 | 99.33 | 1.01 | 60 | 313 | 276.0152 | 152 | 202 | 62 | 13.6 | 0.17 | 91.3 | 113 | 35 | 9 | 26 | 60 | 0.67 | 0.27 | 5.2 | 1.34 | 142 | 76 | 128 | 82 | 0 | 0 | 0.539 | 13.73138 | 598.8151 | 1322.597 | 1.666645 | 17.9 | 26.53333 | 19.2 | 36.36667 | 33 | 199.32 | 168.68 | 158.32 | 156.08 | 1227.8 | 1051.4 | 9.010996 | 98.54167 | 97.57791 | 26.5 | 0.9544 | 0.878 | 1.2602 | 815327 | 27634 | 32 | 907 | 1.671709 | 1.643971 | 1.627923 | 0 | 0 | 301.1167 | 88.11429 | 451.01 | 62.52923 | 5.276 | 3.49 | 0.5653846 | 94.248 | 4.475 | 1.277 | 93.52571 | 6.041429 | 0.4314286 | 92.8268 | 952.5714 | 438.8 | 434.7496
2021-01-01 | MGHZC6 | MGHZC6-2020 | M-70 | G-31 | H-52 | 0.91 | 0.93 | 0.78 | 2.084271 | 39.3 | 0.01 | 0.25 | 0.2 | 99.33 | 2.44 | 127 | 184 | 224 | 129 | 112 | 40 | 10.6 | 0.19 | 88.6 | 0.9 | 0.9507319 | 0.8 | 2.08 | 22.9 | 0.04 | 0.42 | 0.26 | 99.18 | 0.96 | 133 | 75 | 287 | 264 | 263 | 135 | 11.8 | 0.26 | 88.8 | 113 | 35 | 9 | 26 | 60 | 0.67 | 0.27 | 5.2 | 1.34 | 142 | 76 | 128 | 82 | 0 | 0 | 0.539 | 13.73636 | 598.8139 | 1315.438 | 1.661768 | 18.08462 | 27.31538 | 18.73846 | 35.86154 | 29.03571 | 199.2846 | 169.0231 | 157.7846 | 156.0538 | 1194.692 | 999.7692 | 8.850654 | 88.53232 | 85.60413 | 26.23077 | 0.9205385 | 0.8650769 | 1.260385 | 1825980 | 69604 | 32 | 1609 | 1.662787 | 1.610915 | 1.61171875 | 4.390162 | 1.529193 | 327.5133 | 122.5307 | 509.4289 | 54.1540625 | 6.132593 | 3.526875 | 0.4315625 | 93.91296 | 4.551481 | 1.532222 | 90.795 | 7.481154 | 1.725385 | 92.8268 | 952.5714 | 438.8 | 438.6023
2020-12-01 | MGH7TM | MGH7TM-2020 | M-65 | G-30 | H-51 | 0.91 | 1.01 | 0.86 | 2.087102 | 34.9 | 0.09 | 0.31 | 0.18 | 99.42 | 2.24 | 146 | 153 | 302 | 152 | 110 | 47 | 8.1 | 0.2 | 86.1 | 0.9 | 0.9028635 | 0.91 | 2.06 | 23.2 | 0.15 | 0.42 | 0.33 | 99.04573 | 0.95 | 130 | 78 | 234 | 282 | 139 | 137 | 10.6 | 0.28 | 89.6 | 113 | 34 | 7 | 27 | 58 | 0.83 | 0.17 | 4.7 | 1.32 | 44 | 118 | 220 | 292 | 0 | 0 | 0.496 | 13.78643 | 603.9129 | 1408.434 | 1.673866 | 17.9 | 26.88 | 19.02 | 36.2 | 35 | 199.96 | 169.64 | 159.96 | 158.4 | 1320 | 1036.8 | 9.501248 | 96.6045 | 92.56598 | 26.5 | 1.7824 | 0.868 | 1.2545 | 756670 | 21233 | 32 | 268 | 1.682569 | 1.625909 | 1.627389 | 4.556386 | 1.232257 | 283.4444 | 109.4289 | 481.5067 | 56.94444 | 4.013333 | 3.505556 | 0.5258333 | 94.03222 | 4.352778 | 1.613333 | 87.99 | 8.933333 | 3.075556 | 92.61891 | 951.8684 | 439.9 | 445.1046
2020-12-01 | MGE8C6 | MGE8C6-2020 | M-67 | G-31 | E-01 | 0.91 | 0.96 | 0.86 | 2.09 | 36.7 | 0.09 | 0.39 | 0.19 | 99.33 | 2.14 | 125 | 171 | 244 | 141 | 109 | 40 | 10 | 0.17 | 89.8 | 0.9 | 0.9254531 | 0.8 | 2.08 | 22.9 | 0.04 | 0.42 | 0.26 | 99.18 | 0.96 | 133 | 75 | 287 | 264 | 263 | 135 | 11.8 | 0.26 | 88.8 | 104 | 33 | 11 | 22 | 61 | 0.5 | 0.05 | 2.7 | 1.35 | 20 | 109 | 115 | 41 | 0 | 0 | 0.442 | 13.62148 | 598.6665 | 1320.636 | 1.663175 | 17.9 | 26.65714 | 19.11429 | 36.32857 | 33.5 | 198.375 | 167.8 | 156.76 | 154.82 | 1315.8 | 1026.8 | 8.859588 | 97.33333 | 94.84457 | 28 | 0.5 | 0.849 | 1.266 | 675374 | 23322 | 32 | 512 | 1.658699 | 1.613247 | 1.615294 | 4.218407 | 1.520622 | 294.7778 | 126.03875 | 483.4565 | 55.24588 | 5.295294 | 3.648235 | 0.8630588 | 94.32235 | 4.249412 | 1.428824 | 88.43588 | 8.504706 | 3.06 | 92.61891 | 951.8684 | 439.9 | 448.1979
2020-12-01 | MGA9C6 | MGA9C6-2020 | M-68 | G-31 | A-18 | 0.91 | 1 | 0.86 | 2.08 | 35 | 0.13 | 0.35 | 0.19 | 99.33 | 2.76 | 154 | 146 | 177 | 167 | 86 | 27 | 6.9 | 0.3 | 88.9 | 0.9 | 0.9287205 | 0.8 | 2.08 | 22.9 | 0.04 | 0.42 | 0.26 | 99.18 | 0.96 | 133 | 75 | 287 | 264 | 263 | 135 | 11.8 | 0.26 | 88.8 | 108 | 35 | 12 | 23 | 61 | 0.95 | 0.26 | 3.8 | 1.35 | 67 | 124 | 152 | 123 | 0 | 0.01 | 0.566 | 13.96932 | 598.7902 | 1321.752 | 1.66433 | 18 | 27.21333 | 18.81333 | 35.96667 | 31.4 | 198.8933 | 169.6533 | 158 | 156.12 | 1244.857 | 1039.786 | 9.043804 | 98.48282 | 96.61337 | 28 | 0.5088333 | 0.8638462 | 1.267917 | 2091818 | 72749 | 32 | 1598 | 1.663356 | 1.618155 | 1.614932 | 4.204273 | 1.52845 | 266.2033 | 114.8628 | 498.3456 | 57.0861 | 4.646949 | 3.370169 | 0.5777241 | 93.96864 | 4.373898 | 1.657458 | 87.78119 | 9.107458 | 3.109661 | 92.61891 | 951.8684 | 439.9 | 444.9358
2020-12-01 | MGH9CR | MGH9CR-2020 | M-67 | G-31 | H-51 | 0.91 | 0.96 | 0.86 | 2.09 | 36.7 | 0.09 | 0.39 | 0.19 | 99.33 | 2.14 | 125 | 171 | 244 | 141 | 109 | 40 | 10 | 0.17 | 89.8 | 0.9 | 0.9240425 | 0.8 | 2.08 | 22.9 | 0.04 | 0.42 | 0.26 | 99.18 | 0.96 | 133 | 75 | 287 | 264 | 263 | 135 | 11.8 | 0.26 | 88.8 | 113 | 34 | 7 | 27 | 58 | 0.83 | 0.17 | 4.7 | 1.32 | 44 | 118 | 220 | 292 | 0 | 0 | 0.496 | 13.93116 | 598.6513 | 1320.556 | 1.6634 | 17.92 | 26.9 | 18.98 | 36.22 | 33.8 | 199.2 | 171.55 | 158.9 | 155.8 | 1316.5 | 1063.5 | 9.232003 | 98.50694 | 97.95139 | 28 | 0.4245 | 0.869 | 1.2595 | 383328 | 12506 | 32 | 430 | 1.670827 | 1.618447 | 1.614706 | 4.413842 | 1.320569 | 255.05 | 118.2822 | 509.41 | 57.29824 | 5.222941 | 3.354118 | 0.5378824 | 93.16647 | 4.545882 | 2.288235 | 83.58235 | 10.65118 | 5.764706 | 92.61891 | 951.8684 | 439.9 | 452.3088
2020-12-01 | MGEXC8 | MGEXC8-2020 | M-69 | G-31 | E-01 | 0.9092892 | 0.99 | 0 | 2.07 | 21.8 | 0.07 | 0.32 | 0.23 | 99.38 | 2.23 | 134 | 188 | 211 | 132 | 130 | 43 | 9.8 | 0.26 | 86.5 | 0.9 | 0.9459865 | 0.8 | 2.08 | 22.9 | 0.04 | 0.42 | 0.26 | 99.18 | 0.96 | 133 | 75 | 287 | 264 | 263 | 135 | 11.8 | 0.26 | 88.8 | 104 | 33 | 11 | 22 | 61 | 0.5 | 0.05 | 2.7 | 1.35 | 20 | 109 | 115 | 41 | 0 | 0 | 0.442 | 13.47589 | 598.7449 | 1326.092 | 1.674016 | 18.01111 | 27.33333 | 18.76667 | 35.86667 | 30 | 197.6143 | 168.2429 | 157.6429 | 156.9429 | 1248.143 | 1038.286 | 9.050865 | 85.33235 | 95.6873 | 28 | 0.482 | 0.8707143 | 1.266929 | 1112672 | 38554 | 32 | 803 | 1.67736 | 1.629483 | 1.625333 | 4.188429 | 1.373544 | 274.2235 | 113.3575 | 488.2127 | 57.56121 | 4.703939 | 3.557273 | 0.7785455 | 95.00091 | 3.98303 | 1.016364 | 88.10576 | 8.988485 | 2.906061 | 92.61891 | 951.8684 | 439.9 | 446.0424
2020-12-01 | MGHXTM | MGHXTM-2020 | M-69 | G-30 | H-52 | 0.9014376 | 0.99 | 0 | 2.07 | 21.8 | 0.07 | 0.32 | 0.23 | 99.38 | 2.23 | 134 | 188 | 211 | 132 | 130 | 43 | 9.8 | 0.26 | 86.5 | 0.9 | 0.9153273 | 0.91 | 2.06 | 23.2 | 0.15 | 0.42 | 0.33 | 99.0278 | 0.95 | 130 | 78 | 234 | 282 | 139 | 137 | 10.6 | 0.28 | 89.6 | 113 | 35 | 9 | 26 | 60 | 0.67 | 0.27 | 5.2 | 1.34 | 142 | 76 | 128 | 82 | 0 | 0 | 0.539 | 13.63725 | 605.4293 | 1397.714 | 1.666683 | 18.04 | 27.28 | 18.8 | 35.9 | 30 | 200.44 | 168.52 | 158.04 | 158.38 | 1296.8 | 1031.4 | 9.042625 | 94.17313 | 92.91142 | 28 | 0.7208 | 0.847 | 1.2618 | 632171 | 25254 | 32 | 418 | 1.664806 | 1.619767 | 1.623471 | 4.261606 | 1.621324 | 323.6375 | 129.6633 | 467.6606 | 55.31706 | 4.219412 | 3.538824 | 0.522 | 93.03235 | 4.911765 | 2.053529 | 88.67765 | 8.738824 | 2.584118 | 92.61891 | 951.8684 | 439.9 | 445.969
2020-12-01 | MSHYC8 | MSHYC8-2020 | M-69 | S-03 | H-52 | 0.9034683 | 0.99 | 0 | 2.07 | 21.8 | 0.07 | 0.32 | 0.23 | 99.38 | 2.23 | 134 | 188 | 211 | 132 | 130 | 43 | 9.8 | 0.26 | 86.5 | 0.9 | 0.98 | 0.92 | 2.068 | 38.1 | 0.03 | 0.45 | 0.22 | 99.49 | 1 | 146 | 210 | 264 | 99 | 13 | 121 | 12.97 | 0.1 | 92.8 | 113 | 35 | 9 | 26 | 60 | 0.67 | 0.27 | 5.2 | 1.34 | 142 | 76 | 128 | 82 | 0 | 0 | 0.539 | 13.39211 | 597.9104 | 1325.039 | 1.680756 | 17.95 | 26.95 | 19.05 | 36.15 | 34 | 199.65 | 168.6 | 159.05 | 157.65 | 1255.5 | 1019 | 8.89616 | 100 | 98.09427 | 28 | 0.5355 | 0.867 | 1.2625 | 293828 | 8762 | 32 | 477 | 1.686945 | 1.645656 | 1.6418 | 4.227289 | 1.824401 | 516.8333 | 120.5 | 541.374 | 53.488 | 6.4 | 3.568 | 0.571 | 91.25 | 5.896 | 2.852 | 93.038 | 6.63 | 0.332 | 92.61891 | 951.8684 | 439.9 | 442.9296
2020-12-01 | WJHYC6 | WJHYC6-2020 | W-24 | J-59 | H-52 | 0.77 | 0.86 | 0.77 | 2.09 | 18.61635 | 0 | 0.43 | 0.18 | 99.39 | 3.05 | 228 | 100 | 71 | 43 | 13 | 24 | 3.3 | 0.1 | 90.4 | 0.8 | 0.91 | 0.85 | 2.04 | 46 | 0.14 | 0.44 | 0.21 | 99.33 | 1.01 | 60 | 313 | 275.6461 | 152 | 202 | 62 | 13.6 | 0.17 | 91.3 | 113 | 35 | 9 | 26 | 60 | 0.67 | 0.27 | 5.2 | 1.34 | 142 | 76 | 128 | 82 | 0 | 0 | 0.539 | 13.32494 | 599.0729 | 1310.611 | 1.660565 | 17.92 | 26.68 | 19.12 | 36.26 | 34.66667 | 198.64 | 168.4 | 158.24 | 155.9 | 1302.2 | 1026.4 | 9.416544 | 96.41667 | 94.79167 | 26.2 | 1.7616 | 0.824 | 1.2622 | 913280 | 22651 | 32 | 789 | 1.663827 | 1.616628 | 1.615125 | 4.361587 | 1.617222 | 359.4667 | 134.1775 | 521.6904 | 55.21625 | 5.665417 | 3.56375 | 0.5041667 | 93.29125 | 5.011667 | 1.694167 | 87.33 | 9.434167 | 3.237083 | 92.61891 | 951.8684 | 439.9 | 447.6513
2020-12-01 | MSHYC6 | MSHYC6-2020 | M-69 | S-03 | H-52 | 0.9091087 | 0.99 | 0 | 2.07 | 21.8 | 0.07 | 0.32 | 0.23 | 99.38 | 2.23 | 134 | 188 | 211 | 132 | 130 | 43 | 9.8 | 0.26 | 86.5 | 0.9 | 0.98 | 0.92 | 2.068 | 38.1 | 0.03 | 0.45 | 0.22 | 99.49 | 1 | 146 | 210 | 264 | 99 | 13 | 121 | 12.97 | 0.1 | 92.8 | 113 | 35 | 9 | 26 | 60 | 0.67 | 0.27 | 5.2 | 1.34 | 142 | 76 | 128 | 82 | 0 | 0 | 0.539 | 13.32092 | 598.6206 | 1326.59 | 1.681621 | 17.92 | 27.11 | 18.98 | 35.98 | 34.15 | 199.91 | 169.16 | 158.18 | 155.46 | 1241.9 | 1020.3 | 9.069981 | 95.14613 | 92.95872 | 27 | 1.1897 | 0.8941 | 1.262 | 1569828 | 52850 | 32 | 3308 | 1.680692 | 1.643774 | 1.6392 | 4.206867 | 1.566822 | 281.9176 | 151.7126 | 517.1546 | 53.90343 | 4.902571 | 3.422057 | 0.9894286 | 91.54714 | 5.546857 | 2.905714 | 86.60206 | 9.424412 | 3.972353 | 92.61891 | 951.8684 | 439.9 | 455.124
2020-11-01 | MGH7TM | MGH7TM-2020 | M-65 | G-30 | H-51 | 0.91 | 1.01 | 0.86 | 2.086716 | 34.9 | 0.09 | 0.31 | 0.18 | 99.42 | 2.24 | 146 | 153 | 302 | 152 | 110 | 47 | 8.1 | 0.2 | 86.1 | 0.9 | 0.9018357 | 0.91 | 2.06 | 23.2 | 0.15 | 0.42 | 0.33 | 99.04699 | 0.95 | 130 | 78 | 234 | 282 | 139 | 137 | 10.6 | 0.28 | 89.6 | 113 | 34 | 7 | 27 | 58 | 0.83 | 0.17 | 4.7 | 1.32 | 44 | 118 | 220 | 292 | 0 | 0 | 0.496 | 13.78643 | 603.9129 | 1408.434 | 1.673866 | 17.9 | 26.88 | 19.02 | 36.2 | 35 | 199.96 | 169.64 | 159.96 | 158.4 | 1320 | 1036.8 | 9.501248 | 96.6045 | 92.56598 | 26.5 | 1.7824 | 0.868 | 1.2545 | 756670 | 21233 | 31 | 586 | 1.682569 | 1.625909 | 1.627389 | 4.556386 | 1.232257 | 283.4444 | 109.4289 | 481.5067 | 56.94444 | 4.013333 | 3.505556 | 0.5258333 | 94.03222 | 4.352778 | 1.613333 | 87.99 | 8.933333 | 3.075556 | 92.22079 | 953.3707 | 438.6 | 444.8586
2020-11-01 | MGA8C6 | MGA8C6-2020 | M-66 | G-31 | A-18 | 0.93 | 0.96 | 0.79 | 2.07 | 16.2 | 0.02 | 0.36 | 0.22 | 99.4 | 2.23 | 144 | 146 | 251 | 207 | 120 | 99 | 10.3 | 0.17 | 83.4 | 0.9 | 0.9115623 | 0.8 | 2.08 | 22.9 | 0.04 | 0.42 | 0.26 | 99.18 | 0.96 | 133 | 75 | 287 | 264 | 263 | 135 | 11.8 | 0.26 | 88.8 | 108 | 35 | 12 | 23 | 61 | 0.95 | 0.26 | 3.8 | 1.35 | 67 | 124 | 152 | 123 | 0 | 0.01 | 0.566 | 13.57626 | 598.9338 | 1329.212 | 1.655723 | 17.88182 | 26.94545 | 18.96364 | 36.19091 | 34.55 | 198.4818 | 168.6364 | 157.2545 | 154.3273 | 1310.818 | 1028.091 | 9.153887 | 94.72222 | 93.25758 | 27.18182 | 1.045455 | 0.8682 | 1.261455 | 1944008 | 85862 | 31 | 102 | 1.672209 | 1.625582 | 1.624532 | 4.17128 | 1.424126 | 291.2826 | 123.33875 | 487.7605 | 55.70277 | 4.672553 | 3.514468 | 0.833 | 93.48407 | 3.719916 | 2.796441 | 89.24234 | 8.172979 | 2.584681 | 92.22079 | 953.3707 | 438.6 | 446.7773
2020-11-01 | MGE8C6 | MGE8C6-2020 | M-67 | G-31 | E-01 | 0.91 | 0.96 | 0.86 | 2.09 | 36.7 | 0.09 | 0.39 | 0.19 | 99.33 | 2.14 | 125 | 171 | 244 | 141 | 109 | 40 | 10 | 0.17 | 89.8 | 0.9 | 0.9243336 | 0.8 | 2.08 | 22.9 | 0.04 | 0.42 | 0.26 | 99.18 | 0.96 | 133 | 75 | 287 | 264 | 263 | 135 | 11.8 | 0.26 | 88.8 | 104 | 33 | 11 | 22 | 61 | 0.5 | 0.05 | 2.7 | 1.35 | 20 | 109 | 115 | 41 | 0 | 0 | 0.442 | 13.62148 | 598.6665 | 1320.636 | 1.663175 | 17.9 | 26.65714 | 19.11429 | 36.32857 | 33.5 | 198.375 | 167.8 | 156.76 | 154.82 | 1315.8 | 1026.8 | 8.859588 | 97.33333 | 94.84457 | 28 | 0.5 | 0.849 | 1.266 | 675374 | 23322 | 31 | 482 | 1.658699 | 1.613247 | 1.615294 | 4.218407 | 1.520622 | 294.7778 | 126.03875 | 483.4565 | 55.24588 | 5.295294 | 3.648235 | 0.8630588 | 94.32235 | 4.249412 | 1.428824 | 88.43588 | 8.504706 | 3.06 | 92.22079 | 953.3707 | 438.6 | 447.9519
2020-11-01 | MGA9C6 | MGA9C6-2020 | M-68 | G-31 | A-18 | 0.91 | 1 | 0.86 | 2.08 | 35 | 0.13 | 0.35 | 0.19 | 99.33 | 2.76 | 154 | 146 | 177 | 167 | 86 | 27 | 6.9 | 0.3 | 88.9 | 0.9 | 0.9274803 | 0.8 | 2.08 | 22.9 | 0.04 | 0.42 | 0.26 | 99.18 | 0.96 | 133 | 75 | 287 | 264 | 263 | 135 | 11.8 | 0.26 | 88.8 | 108 | 35 | 12 | 23 | 61 | 0.95 | 0.26 | 3.8 | 1.35 | 67 | 124 | 152 | 123 | 0 | 0.01 | 0.566 | 13.96932 | 598.7902 | 1321.752 | 1.66433 | 18 | 27.21333 | 18.81333 | 35.96667 | 31.4 | 198.8933 | 169.6533 | 158 | 156.12 | 1244.857 | 1039.786 | 9.043804 | 98.48282 | 96.61337 | 28 | 0.5088333 | 0.8638462 | 1.267917 | 2091818 | 72749 | 31 | 2079 | 1.663356 | 1.618155 | 1.614932 | 4.204273 | 1.52845 | 266.2033 | 114.8628 | 498.3456 | 57.0861 | 4.646949 | 3.370169 | 0.5777241 | 93.96864 | 4.373898 | 1.657458 | 87.78119 | 9.107458 | 3.109661 | 92.22079 | 953.3707 | 438.6 | 444.6898
2020-11-01 | MGH9CR | MGH9CR-2020 | M-67 | G-31 | H-51 | 0.91 | 0.96 | 0.86 | 2.09 | 36.7 | 0.09 | 0.39 | 0.19 | 99.33 | 2.14 | 125 | 171 | 244 | 141 | 109 | 40 | 10 | 0.17 | 89.8 | 0.9 | 0.9228883 | 0.8 | 2.08 | 22.9 | 0.04 | 0.42 | 0.26 | 99.18 | 0.96 | 133 | 75 | 287 | 264 | 263 | 135 | 11.8 | 0.26 | 88.8 | 113 | 34 | 7 | 27 | 58 | 0.83 | 0.17 | 4.7 | 1.32 | 44 | 118 | 220 | 292 | 0 | 0 | 0.496 | 13.93116 | 598.6513 | 1320.556 | 1.6634 | 17.92 | 26.9 | 18.98 | 36.22 | 33.8 | 199.2 | 171.55 | 158.9 | 155.8 | 1316.5 | 1063.5 | 9.232003 | 98.50694 | 97.95139 | 28 | 0.4245 | 0.869 | 1.2595 | 383328 | 12506 | 31 | 547 | 1.670827 | 1.618447 | 1.614706 | 4.413842 | 1.320569 | 255.05 | 118.2822 | 509.41 | 57.29824 | 5.222941 | 3.354118 | 0.5378824 | 93.16647 | 4.545882 | 2.288235 | 83.58235 | 10.65118 | 5.764706 | 92.22079 | 953.3707 | 438.6 | 452.0628
2020-11-01 | MGEXC8 | MGEXC8-2020 | M-69 | G-31 | E-01 | 0.9102561 | 0.99 | 0 | 2.07 | 21.8 | 0.07 | 0.32 | 0.23 | 99.38 | 2.23 | 134 | 188 | 211 | 132 | 130 | 43 | 9.8 | 0.26 | 86.5 | 0.9 | 0.944471 | 0.8 | 2.08 | 22.9 | 0.04 | 0.42 | 0.26 | 99.18 | 0.96 | 133 | 75 | 287 | 264 | 263 | 135 | 11.8 | 0.26 | 88.8 | 104 | 33 | 11 | 22 | 61 | 0.5 | 0.05 | 2.7 | 1.35 | 20 | 109 | 115 | 41 | 0 | 0 | 0.442 | 13.47589 | 598.7449 | 1326.092 | 1.674016 | 18.01111 | 27.33333 | 18.76667 | 35.86667 | 30 | 197.6143 | 168.2429 | 157.6429 | 156.9429 | 1248.143 | 1038.286 | 9.050865 | 85.33235 | 95.6873 | 28 | 0.482 | 0.8707143 | 1.266929 | 1112672 | 38554 | 31 | 1978 | 1.67736 | 1.629483 | 1.625333 | 4.188429 | 1.373544 | 274.2235 | 113.3575 | 488.2127 | 57.56121 | 4.703939 | 3.557273 | 0.7785455 | 95.00091 | 3.98303 | 1.016364 | 88.10576 | 8.988485 | 2.906061 | 92.22079 | 953.3707 | 438.6 | 445.7964
2020-11-01 | MGAXC8 | MGAXC8-2020 | M-68 | G-31 | A-18 | 0.91 | 1 | 0.86 | 2.08 | 35 | 0.13 | 0.35 | 0.19 | 99.33 | 2.76 | 154 | 146 | 177 | 167 | 86 | 27 | 6.9 | 0.3 | 88.9 | 0.9 | 0.9237349 | 0.8 | 2.08 | 22.9 | 0.04 | 0.42 | 0.26 | 99.18 | 0.96 | 133 | 75 | 287 | 264 | 263 | 135 | 11.8 | 0.26 | 88.8 | 108 | 35 | 12 | 23 | 61 | 0.95 | 0.26 | 3.8 | 1.35 | 67 | 124 | 152 | 123 | 0 | 0.01 | 0.566 | 13.56302 | 598.8108 | 1331.603 | 1.676677 | 18.04286 | 27.34286 | 18.75714 | 35.85714 | 30 | 198.6571 | 169.1143 | 157.8571 | 157.2714 | 1247.143 | 1037.429 | 9.107012 | 92.18254 | 89.92063 | 28 | 0.4002857 | 0.8735714 | 1.268286 | 1043338 | 39675 | 31 | 1553 | 1.678728 | 1.630303 | 1.631846 | 4.174404 | 1.328269 | 263.8 | 108.5238 | 477.8023 | 58.34962 | 4.746923 | 3.66 | 0.92905 | 95.08577 | 3.855 | 1.058846 | 87.30769 | 9.423846 | 3.269231 | 92.22079 | 953.3707 | 438.6 | 449.1106
2020-11-01 | MGHXC8 | MGHXC8-2020 | M-69 | G-31 | H-52 | 0.9300189 | 0.99 | 0 | 2.07 | 21.8 | 0.07 | 0.32 | 0.23 | 99.38 | 2.23 | 134 | 188 | 211 | 132 | 130 | 43 | 9.8 | 0.26 | 86.5 | 0.9 | 0.9393043 | 0.8 | 2.08 | 22.9 | 0.04 | 0.42 | 0.26 | 99.18 | 0.96 | 133 | 75 | 287 | 264 | 263 | 135 | 11.8 | 0.26 | 88.8 | 113 | 35 | 9 | 26 | 60 | 0.67 | 0.27 | 5.2 | 1.34 | 142 | 76 | 128 | 82 | 0 | 0 | 0.539 | 13.41931 | 599.0284 | 1322.164 | 1.671487 | 17.975 | 26.975 | 18.95 | 36.1 | 31.8 | 199.7 | 167.7 | 158.9 | 159.275 | 1282.25 | 1034.25 | 9.008721 | 97.02203 | 94.50231 | 28 | 0.6445 | 0.8675 | 1.261 | 382880 | 12893 | 31 | 1539 | 1.668605 | 1.625181 | 1.6194 | 4.161796 | 1.601199 | 297.1375 | 127.3443 | 501.3807 | 56.858 | 4.395333 | 3.41 | 0.3643333 | 92.69667 | 5.05 | 2.251333 | 87.85067 | 8.995333 | 3.151333 | 92.22079 | 953.3707 | 438.6 | 445.0786
2020-11-01 | MGHXTM | MGHXTM-2020 | M-69 | G-30 | H-52 | 0.9021113 | 0.99 | 0 | 2.07 | 21.8 | 0.07 | 0.32 | 0.23 | 99.38 | 2.23 | 134 | 188 | 211 | 132 | 130 | 43 | 9.8 | 0.26 | 86.5 | 0.9 | 0.9144131 | 0.91 | 2.06 | 23.2 | 0.15 | 0.42 | 0.33 | 99.02923 | 0.95 | 130 | 78 | 234 | 282 | 139 | 137 | 10.6 | 0.28 | 89.6 | 113 | 35 | 9 | 26 | 60 | 0.67 | 0.27 | 5.2 | 1.34 | 142 | 76 | 128 | 82 | 0 | 0 | 0.539 | 13.63725 | 605.4293 | 1397.714 | 1.666683 | 18.04 | 27.28 | 18.8 | 35.9 | 30 | 200.44 | 168.52 | 158.04 | 158.38 | 1296.8 | 1031.4 | 9.042625 | 94.17313 | 92.91142 | 28 | 0.7208 | 0.847 | 1.2618 | 632171 | 25254 | 31 | 23 | 1.664806 | 1.619767 | 1.623471 | 4.261606 | 1.621324 | 323.6375 | 129.6633 | 467.6606 | 55.31706 | 4.219412 | 3.538824 | 0.522 | 93.03235 | 4.911765 | 2.053529 | 88.67765 | 8.738824 | 2.584118 | 92.22079 | 953.3707 | 438.6 | 445.723
2020-11-01 | MSHYC8 | MSHYC8-2020 | M-69 | S-03 | H-52 | 0.9041472 | 0.99 | 0 | 2.07 | 21.8 | 0.07 | 0.32 | 0.23 | 99.38 | 2.23 | 134 | 188 | 211 | 132 | 130 | 43 | 9.8 | 0.26 | 86.5 | 0.9 | 0.98 | 0.92 | 2.068 | 38.1 | 0.03 | 0.45 | 0.22 | 99.49 | 1 | 146 | 210 | 264 | 99 | 13 | 121 | 12.97 | 0.1 | 92.8 | 113 | 35 | 9 | 26 | 60 | 0.67 | 0.27 | 5.2 | 1.34 | 142 | 76 | 128 | 82 | 0 | 0 | 0.539 | 13.39211 | 597.9104 | 1325.039 | 1.680756 | 17.95 | 26.95 | 19.05 | 36.15 | 34 | 199.65 | 168.6 | 159.05 | 157.65 | 1255.5 | 1019 | 8.89616 | 100 | 98.09427 | 28 | 0.5355 | 0.867 | 1.2625 | 293828 | 8762 | 31 | 110 | 1.686945 | 1.645656 | 1.6418 | 4.227289 | 1.824401 | 516.8333 | 120.5 | 541.374 | 53.488 | 6.4 | 3.568 | 0.571 | 91.25 | 5.896 | 2.852 | 93.038 | 6.63 | 0.332 | 92.22079 | 953.3707 | 438.6 | 442.6836
2020-11-01 | WJHYC6 | WJHYC6-2020 | W-24 | J-59 | H-52 | 0.77 | 0.86 | 0.77 | 2.09 | 18.59851 | 0 | 0.43 | 0.18 | 99.39 | 3.05 | 228 | 100 | 71 | 43 | 13 | 24 | 3.3 | 0.1 | 90.4 | 0.8 | 0.91 | 0.85 | 2.04 | 46 | 0.14 | 0.44 | 0.21 | 99.33 | 1.01 | 60 | 313 | 274.9508 | 152 | 202 | 62 | 13.6 | 0.17 | 91.3 | 113 | 35 | 9 | 26 | 60 | 0.67 | 0.27 | 5.2 | 1.34 | 142 | 76 | 128 | 82 | 0 | 0 | 0.539 | 13.32494 | 599.0729 | 1310.611 | 1.660565 | 17.92 | 26.68 | 19.12 | 36.26 | 34.66667 | 198.64 | 168.4 | 158.24 | 155.9 | 1302.2 | 1026.4 | 9.416544 | 96.41667 | 94.79167 | 26.2 | 1.7616 | 0.824 | 1.2622 | 913280 | 22651 | 31 | 50 | 1.663827 | 1.616628 | 1.615125 | 4.361587 | 1.617222 | 359.4667 | 134.1775 | 521.6904 | 55.21625 | 5.665417 | 3.56375 | 0.5041667 | 93.29125 | 5.011667 | 1.694167 | 87.33 | 9.434167 | 3.237083 | 92.22079 | 953.3707 | 438.6 | 447.4053
2020-10-01 | MGH7TM | MGH7TM-2020 | M-65 | G-30 | H-51 | 0.91 | 1.01 | 0.86 | 2.086353 | 34.9 | 0.09 | 0.31 | 0.18 | 99.42 | 2.24 | 146 | 153 | 302 | 152 | 110 | 47 | 8.1 | 0.2 | 86.1 | 0.9 | 0.9026678 | 0.91 | 2.06 | 23.2 | 0.15 | 0.42 | 0.33 | 99.04644 | 0.95 | 130 | 78 | 234 | 282 | 139 | 137 | 10.6 | 0.28 | 89.6 | 113 | 34 | 7 | 27 | 58 | 0.83 | 0.17 | 4.7 | 1.32 | 44 | 118 | 220 | 292 | 0 | 0 | 0.496 | 13.78643 | 603.9129 | 1408.434 | 1.673866 | 17.9 | 26.88 | 19.02 | 36.2 | 35 | 199.96 | 169.64 | 159.96 | 158.4 | 1320 | 1036.8 | 9.501248 | 96.6045 | 92.56598 | 26.5 | 1.7824 | 0.868 | 1.2545 | 756670 | 21233 | 31 | 531 | 1.682569 | 1.625909 | 1.627389 | 4.556386 | 1.232257 | 283.4444 | 109.4289 | 481.5067 | 56.94444 | 4.013333 | 3.505556 | 0.5258333 | 94.03222 | 4.352778 | 1.613333 | 87.99 | 8.933333 | 3.075556 | 92.1912 | 954.6557 | 439.6015 | 443.4329
2020-10-01 | MGA8C6 | MGA8C6-2020 | M-66 | G-31 | A-18 | 0.93 | 0.96 | 0.79 | 2.07 | 16.2 | 0.02 | 0.36 | 0.22 | 99.4 | 2.23 | 144 | 146 | 251 | 207 | 120 | 99 | 10.3 | 0.17 | 83.4 | 0.9 | 0.9123762 | 0.8 | 2.08 | 22.9 | 0.04 | 0.42 | 0.26 | 99.18 | 0.96 | 133 | 75 | 287 | 264 | 263 | 135 | 11.8 | 0.26 | 88.8 | 108 | 35 | 12 | 23 | 61 | 0.95 | 0.26 | 3.8 | 1.35 | 67 | 124 | 152 | 123 | 0 | 0.01 | 0.566 | 13.57626 | 598.9338 | 1329.212 | 1.655723 | 17.88182 | 26.94545 | 18.96364 | 36.19091 | 34.55 | 198.4818 | 168.6364 | 157.2545 | 154.3273 | 1310.818 | 1028.091 | 9.153887 | 94.72222 | 93.25758 | 27.18182 | 1.045455 | 0.8682 | 1.261455 | 1944008 | 85862 | 31 | 447 | 1.672209 | 1.625582 | 1.624532 | 4.17128 | 1.424126 | 291.2826 | 123.33875 | 487.7605 | 55.70277 | 4.672553 | 3.514468 | 0.833 | 93.48407 | 3.719916 | 2.796441 | 89.24234 | 8.172979 | 2.584681 | 92.1912 | 954.6557 | 439.6015 | 445.3516
2020-10-01 | MGA8C8 | MGA8C8-2020 | M-66 | G-31 | A-18 | 0.93 | 0.96 | 0.79 | 2.07 | 16.2 | 0.02 | 0.36 | 0.22 | 99.4 | 2.23 | 144 | 146 | 251 | 207 | 120 | 99 | 10.3 | 0.17 | 83.4 | 0.9 | 0.9072855 | 0.8 | 2.08 | 22.9 | 0.04 | 0.42 | 0.26 | 99.18 | 0.96 | 133 | 75 | 287 | 264 | 263 | 135 | 11.8 | 0.26 | 88.8 | 108 | 35 | 12 | 23 | 61 | 0.95 | 0.26 | 3.8 | 1.35 | 67 | 124 | 152 | 123 | 0 | 0.01 | 0.566 | 13.23773 | 598.9973 | 1334.061 | 1.678962 | 17.9 | 26.59333 | 19.15333 | 36.34667 | 35 | 197.9375 | 167.4125 | 157.0875 | 154.2375 | 1316.3125 | 1035.625 | 8.91156 | 0 | 0 | 27.69231 | 0.6666667 | 0.8836923 | 1.266333 | 2664687 | 85819 | 31 | 1719 | 1.673863 | 1.630087 | 1.629486 | 4.046303 | 1.492437 | 288.5824 | 112.5127 | 497.4131 | 57.89691 | 5.156618 | 3.399338 | 0.8792803 | 93.71842 | 4.490882 | 1.791176 | 88.29 | 8.633235 | 3.076765 | 92.1912 | 954.6557 | 439.6015 | 445.9387
2020-10-01 | MGE8C6 | MGE8C6-2020 | M-67 | G-31 | E-01 | 0.91 | 0.96 | 0.86 | 2.09 | 36.7 | 0.09 | 0.39 | 0.19 | 99.33 | 2.14 | 125 | 171 | 244 | 141 | 109 | 40 | 10 | 0.17 | 89.8 | 0.9 | 0.9252521 | 0.8 | 2.08 | 22.9 | 0.04 | 0.42 | 0.26 | 99.18 | 0.96 | 133 | 75 | 287 | 264 | 263 | 135 | 11.8 | 0.26 | 88.8 | 104 | 33 | 11 | 22 | 61 | 0.5 | 0.05 | 2.7 | 1.35 | 20 | 109 | 115 | 41 | 0 | 0 | 0.442 | 13.62148 | 598.6665 | 1320.636 | 1.663175 | 17.9 | 26.65714 | 19.11429 | 36.32857 | 33.5 | 198.375 | 167.8 | 156.76 | 154.82 | 1315.8 | 1026.8 | 8.859588 | 97.33333 | 94.84457 | 28 | 0.5 | 0.849 | 1.266 | 675374 | 23322 | 31 | 384 | 1.658699 | 1.613247 | 1.615294 | 4.218407 | 1.520622 | 294.7778 | 126.03875 | 483.4565 | 55.24588 | 5.295294 | 3.648235 | 0.8630588 | 94.32235 | 4.249412 | 1.428824 | 88.43588 | 8.504706 | 3.06 | 92.1912 | 954.6557 | 439.6015 | 446.5262
2020-10-01 | MGA9C8 | MGA9C8-2020 | M-68 | G-31 | A-18 | 0.91 | 1 | 0.86 | 2.08 | 35 | 0.13 | 0.35 | 0.19 | 99.33 | 2.76 | 154 | 146 | 177 | 167 | 86 | 27 | 6.9 | 0.3 | 88.9 | 0.9 | 0.9205522 | 0.8 | 2.08 | 22.9 | 0.04 | 0.42 | 0.26 | 99.18 | 0.96 | 133 | 75 | 287 | 264 | 263 | 135 | 11.8 | 0.26 | 88.8 | 108 | 35 | 12 | 23 | 61 | 0.95 | 0.26 | 3.8 | 1.35 | 67 | 124 | 152 | 123 | 0 | 0.01 | 0.566 | 13.77602 | 599.0451 | 1323.93 | 1.666346 | 17.95556 | 27.16667 | 18.75556 | 36.11111 | 34.32875 | 198.3 | 169.3889 | 157.2778 | 155.2778 | 1231.778 | 1036.556 | 8.80873 | 98.26844 | 96.53014 | 27.80556 | 0.578 | 0.89425 | 1.316625 | 1399572 | 47773 | 31 | 2888 | 1.667094 | 1.625445 | 1.625793 | 4.122633 | 1.666247 | 276.18 | 115.5621 | 499.3855 | 56.64414 | 4.936897 | 3.46 | 0.6421034 | 94.90379 | 3.942414 | 1.153793 | 87.90724 | 9.00069 | 3.091724 | 92.1912 | 954.6557 | 439.6015 | 442.7964
2020-10-01 | MGA9C6 | MGA9C6-2020 | M-68 | G-31 | A-18 | 0.91 | 1 | 0.86 | 2.08 | 35 | 0.13 | 0.35 | 0.19 | 99.33 | 2.76 | 154 | 146 | 177 | 167 | 86 | 27 | 6.9 | 0.3 | 88.9 | 0.9 | 0.9283845 | 0.8 | 2.08 | 22.9 | 0.04 | 0.42 | 0.26 | 99.18 | 0.96 | 133 | 75 | 287 | 264 | 263 | 135 | 11.8 | 0.26 | 88.8 | 108 | 35 | 12 | 23 | 61 | 0.95 | 0.26 | 3.8 | 1.35 | 67 | 124 | 152 | 123 | 0 | 0.01 | 0.566 | 13.96932 | 598.7902 | 1321.752 | 1.66433 | 18 | 27.21333 | 18.81333 | 35.96667 | 31.4 | 198.8933 | 169.6533 | 158 | 156.12 | 1244.857 | 1039.786 | 9.043804 | 98.48282 | 96.61337 | 28 | 0.5088333 | 0.8638462 | 1.267917 | 2091818 | 72749 | 31 | 2042 | 1.663356 | 1.618155 | 1.614932 | 4.204273 | 1.52845 | 266.2033 | 114.8628 | 498.3456 | 57.0861 | 4.646949 | 3.370169 | 0.5777241 | 93.96864 | 4.373898 | 1.657458 | 87.78119 | 9.107458 | 3.109661 | 92.1912 | 954.6557 | 439.6015 | 443.2641
2020-10-01 | MGH9CR | MGH9CR-2020 | M-67 | G-31 | H-51 | 0.91 | 0.96 | 0.86 | 2.09 | 36.7 | 0.09 | 0.39 | 0.19 | 99.33 | 2.14 | 125 | 171 | 244 | 141 | 109 | 40 | 10 | 0.17 | 89.8 | 0.9 | 0.9238229 | 0.8 | 2.08 | 22.9 | 0.04 | 0.42 | 0.26 | 99.18 | 0.96 | 133 | 75 | 287 | 264 | 263 | 135 | 11.8 | 0.26 | 88.8 | 113 | 34 | 7 | 27 | 58 | 0.83 | 0.17 | 4.7 | 1.32 | 44 | 118 | 220 | 292 | 0 | 0 | 0.496 | 13.93116 | 598.6513 | 1320.556 | 1.6634 | 17.92 | 26.9 | 18.98 | 36.22 | 33.8 | 199.2 | 171.55 | 158.9 | 155.8 | 1316.5 | 1063.5 | 9.232003 | 98.50694 | 97.95139 | 28 | 0.4245 | 0.869 | 1.2595 | 383328 | 12506 | 31 | 381 | 1.670827 | 1.618447 | 1.614706 | 4.413842 | 1.320569 | 255.05 | 118.2822 | 509.41 | 57.29824 | 5.222941 | 3.354118 | 0.5378824 | 93.16647 | 4.545882 | 2.288235 | 83.58235 | 10.65118 | 5.764706 | 92.1912 | 954.6557 | 439.6015 | 450.6371
2020-10-01 | MGH9C8 | MGH9C8-2020 | M-67 | G-31 | H-51 | 0.91 | 0.96 | 0.86 | 2.09 | 36.7 | 0.09 | 0.39 | 0.19 | 99.33 | 2.14 | 125 | 171 | 244 | 141 | 109 | 40 | 10 | 0.17 | 89.8 | 0.9 | 0.9153061 | 0.8 | 2.08 | 22.9 | 0.04 | 0.42 | 0.26 | 99.18 | 0.96 | 133 | 75 | 287 | 264 | 263 | 135 | 11.8 | 0.26 | 88.8 | 113 | 34 | 7 | 27 | 58 | 0.83 | 0.17 | 4.7 | 1.32 | 44 | 118 | 220 | 292 | 0 | 0 | 0.496 | 13.82272 | 598.5428 | 1338.082 | 1.685734 | 17.95 | 27.15 | 18.85 | 36.05 | 35.25 | 198.9 | 169.85 | 158.7 | 155.9 | 1322.5 | 1061 | 9.249866 | 97.91667 | 96.07639 | 28 | 0.407 | 0.883 | 1.267 | 394712 | 16487 | 31 | 665 | 1.692847 | 1.641911 | 1.636833 | 4.400385 | 1.435813 | 260.4 | 107.3367 | 523.6133 | 56.07833 | 5.056667 | 3.376667 | 0.5268333 | 94.57833 | 3.89 | 1.531667 | 88.31667 | 8.936667 | 2.748333 | 92.1912 | 954.6557 | 439.6015 | 440.9764
2020-10-01 | MGEXC8 | MGEXC8-2020 | M-69 | G-31 | E-01 | 0.9091908 | 0.99 | 0 | 2.07 | 21.8 | 0.07 | 0.32 | 0.23 | 99.38 | 2.23 | 134 | 188 | 211 | 132 | 130 | 43 | 9.8 | 0.26 | 86.5 | 0.9 | 0.9458347 | 0.8 | 2.08 | 22.9 | 0.04 | 0.42 | 0.26 | 99.18 | 0.96 | 133 | 75 | 287 | 264 | 263 | 135 | 11.8 | 0.26 | 88.8 | 104 | 33 | 11 | 22 | 61 | 0.5 | 0.05 | 2.7 | 1.35 | 20 | 109 | 115 | 41 | 0 | 0 | 0.442 | 13.47589 | 598.7449 | 1326.092 | 1.674016 | 18.01111 | 27.33333 | 18.76667 | 35.86667 | 30 | 197.6143 | 168.2429 | 157.6429 | 156.9429 | 1248.143 | 1038.286 | 9.050865 | 85.33235 | 95.6873 | 28 | 0.482 | 0.8707143 | 1.266929 | 1112672 | 38554 | 31 | 515 | 1.67736 | 1.629483 | 1.625333 | 4.188429 | 1.373544 | 274.2235 | 113.3575 | 488.2127 | 57.56121 | 4.703939 | 3.557273 | 0.7785455 | 95.00091 | 3.98303 | 1.016364 | 88.10576 | 8.988485 | 2.906061 | 92.1912 | 954.6557 | 439.6015 | 444.3707
2020-10-01 | MGAXC8 | MGAXC8-2020 | M-68 | G-31 | A-18 | 0.91 | 1 | 0.86 | 2.08 | 35 | 0.13 | 0.35 | 0.19 | 99.33 | 2.76 | 154 | 146 | 177 | 167 | 86 | 27 | 6.9 | 0.3 | 88.9 | 0.9 | 0.9247477 | 0.8 | 2.08 | 22.9 | 0.04 | 0.42 | 0.26 | 99.18 | 0.96 | 133 | 75 | 287 | 264 | 263 | 135 | 11.8 | 0.26 | 88.8 | 108 | 35 | 12 | 23 | 61 | 0.95 | 0.26 | 3.8 | 1.35 | 67 | 124 | 152 | 123 | 0 | 0.01 | 0.566 | 13.56302 | 598.8108 | 1331.603 | 1.676677 | 18.04286 | 27.34286 | 18.75714 | 35.85714 | 30 | 198.6571 | 169.1143 | 157.8571 | 157.2714 | 1247.143 | 1037.429 | 9.107012 | 92.18254 | 89.92063 | 28 | 0.4002857 | 0.8735714 | 1.268286 | 1043338 | 39675 | 31 | 1056 | 1.678728 | 1.630303 | 1.631846 | 4.174404 | 1.328269 | 263.8 | 108.5238 | 477.8023 | 58.34962 | 4.746923 | 3.66 | 0.92905 | 95.08577 | 3.855 | 1.058846 | 87.30769 | 9.423846 | 3.269231 | 92.1912 | 954.6557 | 439.6015 | 447.6849
2020-09-01 | MGH2TM | MGH2TM-2020 | M-63 | G-30 | H-50 | 0.86 | 0.98 | 0.86 | 2.08 | 43.4 | 0.3 | 0.39 | 0.19 | 99.12 | 2.08 | 109 | 193 | 156 | 92 | 85.96622 | 36 | 9.4 | 0.3 | 90.1 | 0.9 | 0.8964817 | 0.91 | 2.06 | 23.2 | 0.15 | 0.42 | 0.33 | 99.03783 | 0.95 | 130 | 78 | 234 | 282 | 139 | 137 | 10.6 | 0.28 | 89.6 | 114 | 34 | 8.5 | 25.5 | 60 | 0.73 | 0.14 | 2 | 1.336459 | 50 | 98 | 144 | 115 | 0 | 0 | 0.509 | 13.59305 | 603.8417 | 1403.162 | 1.668645 | 17.99474 | 27.20789 | 18.82105 | 35.95789 | 32.45455 | 200.34 | 169.18 | 158.21 | 156.56 | 1251.263 | 1032.368 | 8.797558 | 87.99544 | 84.41095 | 27.84211 | 0.5869474 | 0.8788 | 1.261263 | 2646808 | 129556 | 32 | 281 | 1.668571 | 1.622387 | 1.628571 | 4.288049 | 1.563125 | 286.5061 | 119.7233 | 482.1519 | 55.47619 | 3.882381 | 3.66381 | 0.70345 | 94.7425 | 4.3105 | 0.947 | 92.00429 | 6.845714 | 1.15 | 93.21468 | 951.88 | 437.6 | 438.2741
2020-09-01 | MGH7C8 | MGH7C8-2020 | M-66 | G-31 | H-51 | 0.93 | 0.96 | 0.79 | 2.07 | 16.2 | 0.02 | 0.36 | 0.22 | 99.4 | 2.23 | 144 | 146 | 251 | 207 | 120 | 99 | 10.3 | 0.17 | 83.4 | 0.9 | 0.9272465 | 0.8 | 2.08 | 22.9 | 0.04 | 0.42 | 0.26 | 99.18 | 0.96 | 133 | 75 | 287 | 264 | 263 | 135 | 11.8 | 0.26 | 88.8 | 113 | 34 | 7 | 27 | 58 | 0.83 | 0.17 | 4.7 | 1.32 | 44 | 118 | 220 | 292 | 0 | 0 | 0.496 | 13.72929 | 598.9259 | 1335.349 | 1.680988 | 12.60926 | 19.20391 | 13.31845 | 39.90846 | 25.37551 | 199.7364 | 169.1455 | 159.1636 | 156.8545 | 1328.545 | 1038.727 | 9.619613 | 94.26768 | 92.46554 | 26.33333 | 1.786545 | 0.8737778 | 1.247455 | 420519 | 56935 | 32 | 646 | 1.684956 | 1.629813 | 1.627529 | 4.576009 | 1.393812 | 265.1846 | 104.5212 | 455.2082 | 57.52647 | 3.886 | 3.465294 | 0.9077255 | 94.78157 | 4.069608 | 1.14902 | 89.57603 | 7.279254 | 3.144653 | 93.21468 | 951.88 | 437.6 | 442.2831
2020-09-01 | MGH7TM | MGH7TM-2020 | M-65 | G-30 | H-51 | 0.91 | 1.01 | 0.86 | 2.087122 | 34.9 | 0.09 | 0.31 | 0.18 | 99.42 | 2.24 | 146 | 153 | 302 | 152 | 110 | 47 | 8.1 | 0.2 | 86.1 | 0.9 | 0.903444 | 0.91 | 2.06 | 23.2 | 0.15 | 0.42 | 0.33 | 99.04564 | 0.95 | 130 | 78 | 234 | 282 | 139 | 137 | 10.6 | 0.28 | 89.6 | 113 | 34 | 7 | 27 | 58 | 0.83 | 0.17 | 4.7 | 1.32 | 44 | 118 | 220 | 292 | 0 | 0 | 0.496 | 13.78643 | 603.9129 | 1408.434 | 1.673866 | 17.9 | 26.88 | 19.02 | 36.2 | 35 | 199.96 | 169.64 | 159.96 | 158.4 | 1320 | 1036.8 | 9.501248 | 96.6045 | 92.56598 | 26.5 | 1.7824 | 0.868 | 1.2545 | 756670 | 21233 | 32 | 360 | 1.682569 | 1.625909 | 1.627389 | 4.556386 | 1.232257 | 283.4444 | 109.4289 | 481.5067 | 56.94444 | 4.013333 | 3.505556 | 0.5258333 | 94.03222 | 4.352778 | 1.613333 | 87.99 | 8.933333 | 3.075556 | 93.21468 | 951.88 | 437.6 | 442.7859
2020-09-01 | MGA7C8 | MGA7C8-2020 | M-66 | G-31 | A-18 | 0.93 | 0.96 | 0.79 | 2.07 | 16.2 | 0.02 | 0.36 | 0.22 | 99.4 | 2.23 | 144 | 146 | 251 | 207 | 120 | 99 | 10.3 | 0.17 | 83.4 | 0.9 | 0.9110098 | 0.8 | 2.08 | 22.9 | 0.04 | 0.42 | 0.26 | 99.18 | 0.96 | 133 | 75 | 287 | 264 | 263 | 135 | 11.8 | 0.26 | 88.8 | 108 | 35 | 12 | 23 | 61 | 0.95 | 0.26 | 3.8 | 1.35 | 67 | 124 | 152 | 123 | 0 | 0.01 | 0.566 | 13.76427 | 598.795 | 1342.141 | 1.689737 | 17.9 | 27.1 | 18.9 | 36.1 | 35 | 200 | 169 | 159.1 | 155.25 | 1314 | 1025.5 | 9.131449 | 96.23892 | 93.93168 | 26.5 | 1.8195 | 0.8705 | 1.248 | 183023.5 | 6468 | 32 | 587 | 1.692757 | 1.641177 | 1.639222 | 4.314751 | 1.30824 | 285.3232 | 119.204 | 495.1422 | 56.83778 | 4.265556 | 3.528889 | 0.892 | 94.50222 | 4.306667 | 1.191111 | 91.53222 | 7.28 | 1.188889 | 93.21468 | 951.88 | 437.6 | 440.0884
2020-09-01 | MGA8C6 | MGA8C6-2020 | M-66 | G-31 | A-18 | 0.93 | 0.96 | 0.79 | 2.07 | 16.2 | 0.02 | 0.36 | 0.22 | 99.4 | 2.23 | 144 | 146 | 251 | 207 | 120 | 99 | 10.3 | 0.17 | 83.4 | 0.9 | 0.9125731 | 0.8 | 2.08 | 22.9 | 0.04 | 0.42 | 0.26 | 99.18 | 0.96 | 133 | 75 | 287 | 264 | 263 | 135 | 11.8 | 0.26 | 88.8 | 108 | 35 | 12 | 23 | 61 | 0.95 | 0.26 | 3.8 | 1.35 | 67 | 124 | 152 | 123 | 0 | 0.01 | 0.566 | 13.57626 | 598.9338 | 1329.212 | 1.655723 | 17.88182 | 26.94545 | 18.96364 | 36.19091 | 34.55 | 198.4818 | 168.6364 | 157.2545 | 154.3273 | 1310.818 | 1028.091 | 9.153887 | 94.72222 | 93.25758 | 27.18182 | 1.045455 | 0.8682 | 1.261455 | 1944008 | 85862 | 32 | 3200 | 1.672209 | 1.625582 | 1.624532 | 4.17128 | 1.424126 | 291.2826 | 123.33875 | 487.7605 | 55.70277 | 4.672553 | 3.514468 | 0.833 | 93.48407 | 3.719916 | 2.796441 | 89.24234 | 8.172979 | 2.584681 | 93.21468 | 951.88 | 437.6 | 444.7045
2020-09-01 | MGA8C8 | MGA8C8-2020 | M-66 | G-31 | A-18 | 0.93 | 0.96 | 0.79 | 2.07 | 16.2 | 0.02 | 0.36 | 0.22 | 99.4 | 2.23 | 144 | 146 | 251 | 207 | 120 | 99 | 10.3 | 0.17 | 83.4 | 0.9 | 0.907319 | 0.8 | 2.08 | 22.9 | 0.04 | 0.42 | 0.26 | 99.18 | 0.96 | 133 | 75 | 287 | 264 | 263 | 135 | 11.8 | 0.26 | 88.8 | 108 | 35 | 12 | 23 | 61 | 0.95 | 0.26 | 3.8 | 1.35 | 67 | 124 | 152 | 123 | 0 | 0.01 | 0.566 | 13.23773 | 598.9973 | 1334.061 | 1.678962 | 17.9 | 26.59333 | 19.15333 | 36.34667 | 35 | 197.9375 | 167.4125 | 157.0875 | 154.2375 | 1316.3125 | 1035.625 | 8.91156 | 0 | 0 | 27.69231 | 0.6666667 | 0.8836923 | 1.266333 | 2664687 | 85819 | 32 | 5164 | 1.673863 | 1.630087 | 1.629486 | 4.046303 | 1.492437 | 288.5824 | 112.5127 | 497.4131 | 57.89691 | 5.156618 | 3.399338 | 0.8792803 | 93.71842 | 4.490882 | 1.791176 | 88.29 | 8.633235 | 3.076765 | 93.21468 | 951.88 | 437.6 | 445.2916
2020-09-01 | MGA9C6 | MGA9C6-2020 | M-68 | G-31 | A-18 | 0.91 | 1 | 0.86 | 2.08 | 35 | 0.13 | 0.35 | 0.19 | 99.33 | 2.76 | 154 | 146 | 177 | 167 | 86 | 27 | 6.9 | 0.3 | 88.9 | 0.9 | 0.9297051 | 0.8 | 2.08 | 22.9 | 0.04 | 0.42 | 0.26 | 99.18 | 0.96 | 133 | 75 | 287 | 264 | 263 | 135 | 11.8 | 0.26 | 88.8 | 108 | 35 | 12 | 23 | 61 | 0.95 | 0.26 | 3.8 | 1.35 | 67 | 124 | 152 | 123 | 0 | 0.01 | 0.566 | 13.96932 | 598.7902 | 1321.752 | 1.66433 | 18 | 27.21333 | 18.81333 | 35.96667 | 31.4 | 198.8933 | 169.6533 | 158 | 156.12 | 1244.857 | 1039.786 | 9.043804 | 98.48282 | 96.61337 | 28 | 0.5088333 | 0.8638462 | 1.267917 | 2091818 | 72749 | 32 | 37 | 1.663356 | 1.618155 | 1.614932 | 4.204273 | 1.52845 | 266.2033 | 114.8628 | 498.3456 | 57.0861 | 4.646949 | 3.370169 | 0.5777241 | 93.96864 | 4.373898 | 1.657458 | 87.78119 | 9.107458 | 3.109661 | 93.21468 | 951.88 | 437.6 | 442.6171
2020-08-01 | MGH2TM | MGH2TM-2020 | M-63 | G-30 | H-50 | 0.86 | 0.98 | 0.86 | 2.08 | 43.4 | 0.3 | 0.39 | 0.19 | 99.12 | 2.08 | 109 | 193 | 156 | 92 | 85.9373 | 36 | 9.4 | 0.3 | 90.1 | 0.9 | 0.8970489 | 0.91 | 2.06 | 23.2 | 0.15 | 0.42 | 0.33 | 99.0384 | 0.95 | 130 | 78 | 234 | 282 | 139 | 137 | 10.6 | 0.28 | 89.6 | 114 | 34 | 8.5 | 25.5 | 60 | 0.73 | 0.14 | 2 | 1.336561 | 50 | 98 | 144 | 115 | 0 | 0 | 0.509 | 13.59305 | 603.8417 | 1403.162 | 1.668645 | 17.99474 | 27.20789 | 18.82105 | 35.95789 | 32.45455 | 200.34 | 169.18 | 158.21 | 156.56 | 1251.263 | 1032.368 | 8.797558 | 87.99544 | 84.41095 | 27.84211 | 0.5869474 | 0.8788 | 1.261263 | 2646808 | 129556 | 32 | 530 | 1.668571 | 1.622387 | 1.628571 | 4.288049 | 1.563125 | 285.2186 | 119.7233 | 482.1519 | 55.47619 | 3.882381 | 3.66381 | 0.70345 | 94.7425 | 4.3105 | 0.947 | 92.00429 | 6.845714 | 1.15 | 94.94644 | 950.2726 | 431.2 | 433.6676
2020-08-01 | MGH6C8 | MGH6C8-2020 | M-64 | G-30 | H-50 | 0.9 | 0.98 | 0.85 | 2.08 | 39.2 | 0.04 | 0.32 | 0.2 | 99.44 | 2.41 | 157 | 128 | 298 | 139 | 79 | 35 | 8.3 | 0.2 | 87 | 0.9 | 0.8894339 | 0.91 | 2.06 | 23.2 | 0.15 | 0.42 | 0.33 | 99.0416 | 0.95 | 130 | 78 | 234 | 282 | 139 | 137 | 10.6 | 0.28 | 89.6 | 114 | 34 | 8.5 | 25.5 | 60 | 0.73 | 0.14 | 2 | 1.331699 | 50 | 98 | 144 | 115 | 0 | 0 | 0.509 | 13.58772 | 598.9339 | 1331.052 | 1.67424 | 17.9 | 27.1 | 18.9 | 36.1 | 35 | 197.9 | 169 | 158 | 155.1 | 1288.4 | 1036.52 | 9.215328 | 84.88538 | 79.98214 | 26.175 | 319.9111 | 0.871875 | 1.255 | 179596 | 117772 | 32 | 660 | 1.673096 | 1.631066 | 1.629175 | 3.974194 | 1.500058 | 296.0375 | 117.6069 | 477.2841 | 56.98254 | 3.966984 | 3.559048 | 0.7960476 | 94.75068 | 4.025763 | 1.22322 | 87.27905 | 9.39381 | 3.327143 | 94.94644 | 950.2726 | 431.2 | 441.0009
2020-08-01 | MGQ6C6 | MGQ6C6-2020 | M-64 | G-30 | Q-02 | 0.9 | 0.98 | 0.85 | 2.08 | 39.2 | 0.04 | 0.32 | 0.2 | 99.44 | 2.41 | 157 | 128 | 298 | 139 | 79 | 35 | 8.3 | 0.2 | 87 | 0.9 | 0.9021791 | 0.91 | 2.06 | 23.2 | 0.15 | 0.42 | 0.33 | 99.05832 | 0.95 | 130 | 78 | 234 | 282 | 139 | 137 | 10.6 | 0.28 | 89.6 | 104 | 32 | 6 | 26 | 58 | 0.54 | 0.11 | 6.7 | 1.32 | 63 | 144 | 114 | 92 | 0.48 | 0.003224403 | 0.66 | 13.75101 | 599.2044 | 1331.276 | 1.672481 | 17.71885 | 26.58387 | 18.67913 | 35.8556 | 34.64579 | 196.86 | 169.96 | 157.38 | 154.32 | 1266.6 | 1058.2 | 9.468541 | 88.19937 | 82.07714 | 26 | 1.8952 | 0.6836 | 1.2554 | 3192999 | 112330 | 32 | 183 | 1.669245 | 1.621857 | 1.616667 | 4.295727 | 1.50084 | 281.6857 | 126.61 | 444.9457 | 54.6 | 3.839286 | 3.566 | 0.7786667 | 93.36133 | 4.642667 | 1.996 | 86.64 | 9.130667 | 4.228 | 94.94644 | 950.2726 | 431.2 | 444.2473
2020-08-01 | MGH7C8 | MGH7C8-2020 | M-66 | G-31 | H-51 | 0.93 | 0.96 | 0.79 | 2.07 | 16.2 | 0.02 | 0.36 | 0.22 | 99.4 | 2.23 | 144 | 146 | 251 | 207 | 120 | 99 | 10.3 | 0.17 | 83.4 | 0.9 | 0.9266303 | 0.8 | 2.08 | 22.9 | 0.04 | 0.42 | 0.26 | 99.18 | 0.96 | 133 | 75 | 287 | 264 | 263 | 135 | 11.8 | 0.26 | 88.8 | 113 | 34 | 7 | 27 | 58 | 0.83 | 0.17 | 4.7 | 1.32 | 44 | 118 | 220 | 292 | 0 | 0 | 0.496 | 13.72929 | 598.9259 | 1335.349 | 1.680988 | 12.60926 | 19.20391 | 13.31845 | 39.94744 | 25.37551 | 199.7364 | 169.1455 | 159.1636 | 156.8545 | 1328.545 | 1038.727 | 9.619613 | 94.26768 | 92.46554 | 26.33333 | 1.786545 | 0.8737778 | 1.247455 | 420519 | 56935 | 32 | 4294 | 1.684956 | 1.629813 | 1.627529 | 4.576009 | 1.393812 | 265.1846 | 104.5212 | 455.2082 | 57.52647 | 3.886 | 3.465294 | 0.9077255 | 94.78157 | 4.069608 | 1.14902 | 89.57603 | 7.279254 | 3.144653 | 94.94644 | 950.2726 | 431.2 | 437.6766
2020-08-01 | MGH7TM | MGH7TM-2020 | M-65 | G-30 | H-51 | 0.91 | 1.01 | 0.86 | 2.087789 | 34.9 | 0.09 | 0.31 | 0.18 | 99.42 | 2.24 | 146 | 153 | 302 | 152 | 110 | 47 | 8.1 | 0.2 | 86.1 | 0.9 | 0.9042165 | 0.91 | 2.06 | 23.2 | 0.15 | 0.42 | 0.33 | 99.04623 | 0.95 | 130 | 78 | 234 | 282 | 139 | 137 | 10.6 | 0.28 | 89.6 | 113 | 34 | 7 | 27 | 58 | 0.83 | 0.17 | 4.7 | 1.32 | 44 | 118 | 220 | 292 | 0 | 0 | 0.496 | 13.78643 | 603.9129 | 1408.434 | 1.673866 | 17.9 | 26.88 | 19.02 | 36.2 | 35 | 199.96 | 169.64 | 159.96 | 158.4 | 1320 | 1036.8 | 9.501248 | 96.6045 | 92.56598 | 26.5 | 1.7824 | 0.868 | 1.2545 | 756670 | 21233 | 32 | 9 | 1.682569 | 1.625909 | 1.627389 | 4.556386 | 1.232257 | 283.4444 | 109.4289 | 481.5067 | 56.94444 | 4.013333 | 3.505556 | 0.5258333 | 94.03222 | 4.352778 | 1.613333 | 87.99 | 8.933333 | 3.075556 | 94.94644 | 950.2726 | 431.2 | 438.1793
2020-08-01 | MGA7C8 | MGA7C8-2020 | M-66 | G-31 | A-18 | 0.93 | 0.96 | 0.79 | 2.07 | 16.2 | 0.02 | 0.36 | 0.22 | 99.4 | 2.23 | 144 | 146 | 251 | 207 | 120 | 99 | 10.3 | 0.17 | 83.4 | 0.9 | 0.9116103 | 0.8 | 2.08 | 22.9 | 0.04 | 0.42 | 0.26 | 99.18 | 0.96 | 133 | 75 | 287 | 264 | 263 | 135 | 11.8 | 0.26 | 88.8 | 108 | 35 | 12 | 23 | 61 | 0.95 | 0.26 | 3.8 | 1.35 | 67 | 124 | 152 | 123 | 0 | 0.01 | 0.566 | 13.76427 | 598.795 | 1342.141 | 1.689737 | 17.9 | 27.1 | 18.9 | 36.1 | 35 | 200 | 169 | 159.1 | 155.25 | 1314 | 1025.5 | 9.131449 | 96.23892 | 93.93168 | 26.5 | 1.8195 | 0.8705 | 1.248 | 183023.5 | 6468 | 32 | 337 | 1.692757 | 1.641177 | 1.639222 | 4.314751 | 1.30824 | 283.8639 | 119.204 | 495.1422 | 56.83778 | 4.265556 | 3.528889 | 0.892 | 94.50222 | 4.306667 | 1.191111 | 91.53222 | 7.28 | 1.188889 | 94.94644 | 950.2726 | 431.2 | 435.4819
2020-08-01 | MGA8C6 | MGA8C6-2020 | M-66 | G-31 | A-18 | 0.93 | 0.96 | 0.79 | 2.07 | 16.2 | 0.02 | 0.36 | 0.22 | 99.4 | 2.23 | 144 | 146 | 251 | 207 | 120 | 99 | 10.3 | 0.17 | 83.4 | 0.9 | 0.9136976 | 0.8 | 2.08 | 22.9 | 0.04 | 0.42 | 0.26 | 99.18 | 0.96 | 133 | 75 | 287 | 264 | 263 | 135 | 11.8 | 0.26 | 88.8 | 108 | 35 | 12 | 23 | 61 | 0.95 | 0.26 | 3.8 | 1.35 | 67 | 124 | 152 | 123 | 0 | 0.01 | 0.566 | 13.57626 | 598.9338 | 1329.212 | 1.655723 | 17.88182 | 26.94545 | 18.96364 | 36.19091 | 34.55 | 198.4818 | 168.6364 | 157.2545 | 154.3273 | 1310.818 | 1028.091 | 9.153887 | 94.72222 | 93.25758 | 27.18182 | 1.045455 | 0.8682 | 1.261455 | 1944008 | 85862 | 32 | 1014 | 1.672209 | 1.625582 | 1.624532 | 4.17128 | 1.424126 | 291.2826 | 123.33875 | 487.7605 | 55.70277 | 4.672553 | 3.514468 | 0.833 | 93.48407 | 3.719916 | 2.796441 | 89.24234 | 8.172979 | 2.584681 | 94.94644 | 950.2726 | 431.2 | 440.098
2020-07-01 | MGH2TM | MGH2TM-2020 | M-63 | G-30 | H-50 | 0.86 | 0.98 | 0.86 | 2.08 | 43.4 | 0.3 | 0.39 | 0.19 | 99.12 | 2.08 | 109 | 193 | 156 | 92 | 86.26182 | 36 | 9.4 | 0.3 | 90.1 | 0.9 | 0.891412 | 0.91 | 2.06 | 23.2 | 0.15 | 0.42 | 0.33 | 99.03694 | 0.95 | 130 | 78 | 234 | 282 | 139 | 137 | 10.6 | 0.28 | 89.6 | 114 | 34 | 8.5 | 25.5 | 60 | 0.73 | 0.14 | 2 | 1.335966 | 50 | 98 | 144 | 115 | 0 | 0 | 0.509 | 13.59305 | 603.8417 | 1403.162 | 1.668645 | 17.99474 | 27.20789 | 18.82105 | 35.95789 | 32.45455 | 200.34 | 169.18 | 158.21 | 156.56 | 1251.263 | 1032.368 | 8.797558 | 87.99544 | 84.41095 | 27.84211 | 0.5869474 | 0.8788 | 1.261263 | 2646808 | 129556 | 31 | 534 | 1.668571 | 1.622387 | 1.628571 | 4.288049 | 1.563125 | 293.1316 | 119.7233 | 482.1519 | 55.47619 | 3.882381 | 3.66381 | 0.70345 | 94.7425 | 4.3105 | 0.947 | 92.00429 | 6.845714 | 1.15 | 84.76155 | 959.1376 | 486.2 | 465.2989
2020-07-01 | MGQ5C6 | MGQ5C6-2020 | M-64 | G-30 | Q-02 | 0.9 | 0.98 | 0.85 | 2.08 | 39.2 | 0.04 | 0.32 | 0.2 | 99.44 | 2.41 | 157 | 128 | 298 | 139 | 79 | 35 | 8.3 | 0.2 | 87 | 0.9 | 0.8925355 | 0.91 | 2.06 | 23.2 | 0.15 | 0.42 | 0.33 | 99.0515 | 0.95 | 130 | 78 | 234 | 282 | 139 | 137 | 10.6 | 0.28 | 89.6 | 104 | 32 | 6 | 26 | 58 | 0.54 | 0.11 | 6.7 | 1.32 | 63 | 144 | 114 | 92 | 0.48 | 0.004571965 | 0.66 | 14.00151 | 599.2696 | 1342.373 | 1.68549 | 12.3 | 26.4 | 12.5 | 37.70394 | 35 | 198.05 | 168.05 | 155.9 | 154.4 | 1230 | 1044 | 9.221698 | 85.13889 | 80.10417 | 27 | 1.534 | 0.8645 | 1.255 | 1317797 | 44333 | 31 | 729 | 1.689283 | 1.628634 | 1.624833 | 5.055384 | 1.520162 | 261.9167 | 118.0517 | 491.4383 | 54.85833 | 3.610833 | 3.6425 | 1.029333 | 93.5275 | 4.641667 | 1.830833 | 89.41917 | 8.065833 | 2.515 | 84.76155 | 959.1376 | 486.2 | 474.2316
2020-07-01 | WGH5C8 | WGH5C8-2020 | W-24 | G-30 | H-51 | 0.77 | 0.86 | 0.77 | 2.09 | 23.9704 | 0 | 0.43 | 0.18 | 99.39 | 3.05 | 228 | 100 | 71 | 43 | 13 | 24 | 3.3 | 0.1 | 90.4 | 0.9 | 0.8930378 | 0.91 | 2.06 | 23.2 | 0.15 | 0.42 | 0.33 | 99.02926 | 0.95 | 130 | 78 | 234 | 282 | 139 | 137 | 10.6 | 0.28 | 89.6 | 113 | 34 | 7 | 27 | 58 | 0.83 | 0.17 | 4.7 | 1.32 | 44 | 118 | 220 | 292 | 0 | 0 | 0.496 | 14.58976 | 598.9895 | 1316.778 | 1.655768 | 17.81818 | 27.14545 | 18.87273 | 36.19091 | 35 | 199.9182 | 169.7364 | 163.4545 | 157.4727 | 1260.909 | 1068.091 | 9.417879 | 81.48693 | 78.11922 | 26.63636 | 1.275818 | 0.8062727 | 1.255636 | 1501014 | 54507 | 31 | 690 | 1.656715 | 1.596202 | 1.595838 | 5.116191 | 1.520984 | 304.6053 | 130.905 | 459.5297 | 56.28919 | 4.142432 | 3.602162 | 0.8004324 | 96.66378 | 3.043514 | 0.2945946 | 83.0773 | 11.2827 | 5.63973 | 84.76155 | 959.1376 | 486.2 | 476.2783
2020-07-01 | MGH6C8 | MGH6C8-2020 | M-64 | G-30 | H-50 | 0.9 | 0.98 | 0.85 | 2.08 | 39.2 | 0.04 | 0.32 | 0.2 | 99.44 | 2.41 | 157 | 128 | 298 | 139 | 79 | 35 | 8.3 | 0.2 | 87 | 0.9 | 0.8822001 | 0.91 | 2.06 | 23.2 | 0.15 | 0.42 | 0.33 | 99.03886 | 0.95 | 130 | 78 | 234 | 282 | 139 | 137 | 10.6 | 0.28 | 89.6 | 114 | 34 | 8.5 | 25.5 | 60 | 0.73 | 0.14 | 2 | 1.331121 | 50 | 98 | 144 | 115 | 0 | 0 | 0.509 | 13.58772 | 598.9339 | 1331.052 | 1.67424 | 17.9 | 27.1 | 18.9 | 36.1 | 35 | 197.9 | 169 | 158 | 155.1 | 1288.4 | 1036.52 | 9.215328 | 84.88538 | 79.98214 | 26.175 | 319.9111 | 0.871875 | 1.255 | 179596 | 117772 | 31 | 5136 | 1.673096 | 1.631066 | 1.629175 | 3.974194 | 1.500058 | 296.0375 | 117.6069 | 477.2841 | 56.98254 | 3.966984 | 3.559048 | 0.7960476 | 94.75068 | 4.025763 | 1.22322 | 87.27905 | 9.39381 | 3.327143 | 84.76155 | 959.1376 | 486.2 | 472.6322
2020-07-01 | MGQ6C6 | MGQ6C6-2020 | M-64 | G-30 | Q-02 | 0.9 | 0.98 | 0.85 | 2.08 | 39.2 | 0.04 | 0.32 | 0.2 | 99.44 | 2.41 | 157 | 128 | 298 | 139 | 79 | 35 | 8.3 | 0.2 | 87 | 0.9 | 0.8958407 | 0.91 | 2.06 | 23.2 | 0.15 | 0.42 | 0.33 | 99.05652 | 0.95 | 130 | 78 | 234 | 282 | 139 | 137 | 10.6 | 0.28 | 89.6 | 104 | 32 | 6 | 26 | 58 | 0.54 | 0.11 | 6.7 | 1.32 | 63 | 144 | 114 | 92 | 0.48 | 0.003224922 | 0.66 | 13.75101 | 599.2044 | 1331.276 | 1.672481 | 17.71885 | 26.58387 | 18.67913 | 35.8556 | 34.64579 | 196.86 | 169.96 | 157.38 | 154.32 | 1266.6 | 1058.2 | 9.468541 | 88.19937 | 82.07714 | 26 | 1.8952 | 0.6836 | 1.2554 | 3192999 | 112330 | 31 | 1396 | 1.669245 | 1.621857 | 1.616667 | 4.295727 | 1.50084 | 281.6857 | 126.61 | 444.9457 | 54.6 | 3.839286 | 3.566 | 0.7786667 | 93.36133 | 4.642667 | 1.996 | 86.64 | 9.130667 | 4.228 | 84.76155 | 959.1376 | 486.2 | 475.8786
2020-07-01 | MGH7C8 | MGH7C8-2020 | M-66 | G-31 | H-51 | 0.93 | 0.96 | 0.79 | 2.07 | 16.2 | 0.02 | 0.36 | 0.22 | 99.4 | 2.23 | 144 | 146 | 251 | 207 | 120 | 99 | 10.3 | 0.17 | 83.4 | 0.9 | 0.922977 | 0.8 | 2.08 | 22.9 | 0.04 | 0.42 | 0.26 | 99.18 | 0.96 | 133 | 75 | 287 | 264 | 263 | 135 | 11.8 | 0.26 | 88.8 | 113 | 34 | 7 | 27 | 58 | 0.83 | 0.17 | 4.7 | 1.32 | 44 | 118 | 220 | 292 | 0 | 0 | 0.496 | 13.72929 | 598.9259 | 1335.349 | 1.680988 | 12.60926 | 19.20391 | 13.31845 | 39.81986 | 25.37551 | 199.7364 | 169.1455 | 159.1636 | 156.8545 | 1328.545 | 1038.727 | 9.619613 | 94.26768 | 92.46554 | 26.33333 | 1.786545 | 0.8737778 | 1.247455 | 420519 | 56935 | 31 | 218 | 1.684956 | 1.629813 | 1.627529 | 4.576009 | 1.393812 | 265.1846 | 104.5212 | 455.2082 | 57.52647 | 3.886 | 3.465294 | 0.9077255 | 94.78157 | 4.069608 | 1.14902 | 89.57603 | 7.279254 | 3.144653 | 84.76155 | 959.1376 | 486.2 | 469.3079
2020-06-01 | MGH2TM | MGH2TM-2020 | M-63 | G-30 | H-50 | 0.86 | 0.98 | 0.86 | 2.08 | 43.4 | 0.3 | 0.39 | 0.19 | 99.12 | 2.08 | 109 | 193 | 156 | 92 | 86.04733 | 36 | 9.4 | 0.3 | 90.1 | 0.9 | 0.8982075 | 0.91 | 2.06 | 23.2 | 0.15 | 0.42 | 0.33 | 99.03785 | 0.95 | 130 | 78 | 234 | 282 | 139 | 137 | 10.6 | 0.28 | 89.6 | 114 | 34 | 8.5 | 25.5 | 60 | 0.73 | 0.14 | 2 | 1.340874 | 50 | 98 | 144 | 115 | 0 | 0 | 0.509 | 13.59305 | 603.8417 | 1403.162 | 1.668645 | 17.99474 | 27.20789 | 18.82105 | 35.95789 | 32.45455 | 200.34 | 169.18 | 158.21 | 156.56 | 1251.263 | 1032.368 | 8.797558 | 87.99544 | 84.41095 | 27.84211 | 0.5869474 | 0.8788 | 1.261263 | 2646808 | 129556 | 31 | 353 | 1.668571 | 1.622387 | 1.628571 | 4.288049 | 1.563125 | 289.128 | 119.7233 | 482.1519 | 55.47619 | 3.882381 | 3.66381 | 0.70345 | 94.7425 | 4.3105 | 0.947 | 92.00429 | 6.845714 | 1.15 | 94.01008 | 955.5668 | 440.8 | 430.8183
2020-06-01 | MSB3CA | MSB3CA-2020 | M-27 | J-30 | H-21 | 0.83 | 0.95 | 0 | 2.098 | 30.7 | 0.11 | 0.3 | 0.14 | 99.46 | 2.48 | 165 | 131 | 128 | 79 | 36 | 24 | 3.8 | 0.22 | 86 | 0.82 | 0.91 | 0 | 2.107 | 25 | 0.1 | 0.31 | 0.25 | 99.34 | 1.05 | 52 | 221 | 201 | 140 | 106 | 79 | 13.9 | 0.16 | 80 | 111.4 | 36.4 | 12.5 | 23.9 | 60.9 | 0.5 | 0.15 | 1.6 | 1.347 | 51 | 51 | 178 | 94 | 0 | 0 | 0.52 | 13.89039 | 599.6336 | 1339.419 | 1.682829 | 17.9 | 26.65 | 19.15 | 36.3 | 34 | 201.15 | 169.9 | 158.9 | 156.6 | 1237 | 1026 | 8.656269 | 96.875 | 91.90972 | 28 | 0.8285 | 0.869 | 1.2615 | 253798 | 10384 | 31 | 380 | 1.693065 | 1.63892 | 1.631667 | 4.432283 | 1.274235 | 287.0851 | 115.15 | 454.3367 | 55.93333 | 5.513333 | 3.52 | 0.7773333 | 94.08333 | 4.773333 | 1.14 | 91.07 | 7.55 | 1.38 | 94.01008 | 955.5668 | 440.8 | 432.9237
2020-06-01 | MGH3C6 | MGH3C6-2020 | W-12 | J-30 | H-21 | 0.79 | 0.87 | 0 | 2.092 | 21.7 | 0.06 | 0.32 | 0.14 | 99.48 | 2.86 | 209 | 101 | 35 | 64 | 0 | 22 | 2.2 | 0.15 | 78 | 0.82 | 0.91 | 0 | 2.107 | 25 | 0.1 | 0.31 | 0.25 | 99.34 | 1.05 | 52 | 221 | 201 | 140 | 106 | 79 | 13.9 | 0.16 | 80 | 111.4 | 36.4 | 12.5 | 23.9 | 60.9 | 0.5 | 0.15 | 1.6 | 1.347 | 51 | 51 | 178 | 94 | 0 | 0 | 0.52 | 13.97703 | 599.6817 | 1332.521 | 1.672452 | 17.96 | 26.96 | 18.94 | 36.14 | 33.5 | 200.45 | 168.825 | 158.4 | 156.975 | 1236.25 | 1027.5 | 8.731753 | 97.30903 | 95.76389 | 28 | 1.25175 | 0.8506667 | 1.261 | 577117 | 19828 | 31 | 16 | 1.682391 | 1.630083 | 1.629143 | 4.476424 | 1.410948 | 257.4143 | 115.8029 | 454.86 | 55.74286 | 5.991429 | 3.7 | 0.6400714 | 94.79857 | 4.131429 | 1.071429 | 91.29143 | 7.096429 | 1.612143 | 94.01008 | 955.5668 | 440.8 | 431.5281
2020-06-01 | MSH3C6 | MSH3C6-2020 | W-13 | J-30 | H-21 | 0.79 | 0.86 | 0 | 2.08 | 32.1 | 0.04 | 0.37 | 0.13 | 99.47 | 2.66 | 175 | 96 | 52 | 23 | 13 | 15 | 2.7 | 0.1 | 82.44686 | 0.82 | 0.91 | 0 | 2.107 | 25 | 0.1 | 0.31 | 0.25 | 99.34 | 1.05 | 52 | 221 | 201 | 140 | 106 | 79 | 13.9 | 0.16 | 80 | 111.4 | 36.4 | 12.5 | 23.9 | 60.9 | 0.5 | 0.15 | 1.6 | 1.347 | 51 | 51 | 178 | 94 | 0 | 0 | 0.52 | 13.6942 | 599.6181 | 1335.453 | 1.679377 | 17.984 | 27.144 | 18.832 | 35.948 | 32.32 | 200.4183 | 169.3826 | 158.213 | 157.9391 | 1234.652 | 1016.913 | 8.674056 | 82.05191 | 77.51303 | 28.04348 | 51.28533 | 0.8335455 | 1.262587 | 2447335 | 116702 | 31 | 411 | 1.683231 | 1.630887 | 1.6301 | 4.389353 | 1.320515 | 262.94 | 119.368 | 451.336 | 56.526 | -3.124 | 3.375 | 1.0449 | 95.618 | 3.709 | 0.674 | 90.168 | 7.824 | 2.008 | 94.01008 | 955.5668 | 440.8 | 433.0412
2020-06-01 | MGQ4C6 | MGQ4C6-2020 | M-64 | G-30 | Q-01 | 0.9 | 0.98 | 0.85 | 2.08 | 39.2 | 0.04 | 0.32 | 0.2 | 99.44 | 2.41 | 157 | 128 | 298 | 139 | 79 | 35 | 8.3 | 0.2 | 87 | 0.9 | 0.8933147 | 0.91 | 2.06 | 23.2 | 0.15 | 0.42 | 0.33 | 99.03977 | 0.95 | 130 | 78 | 234 | 282 | 139 | 137 | 10.6 | 0.28 | 89.6 | 103 | 32 | 6 | 26 | 58 | 1.21 | 0.14 | 2.9 | 1.33 | 97 | 129 | 125 | 83 | 0.4 | 0.003814013 | 0.64 | 14.02346 | 599.5498 | 1342.185 | 1.686203 | 17.9 | 26.7 | 19.1 | 36.3 | 35 | 199.2 | 168.7 | 156.4 | 153.9 | 1237 | 1039 | 9.07381 | 99.375 | 96.04167 | 27 | 0.786 | 0.92 | 1.25 | 195025 | 5810 | 31 | 213 | 1.685654 | 1.631061 | 1.625857 | 4.752906 | 1.564777 | 298.8213 | 136.8533 | 490.3129 | 53.87143 | 3.874286 | 3.621429 | 0.5011429 | 93.99 | 4.732857 | 1.275714 | 90.89143 | 7.41 | 1.698571 | 94.01008 | 955.5668 | 440.8 | 431.602
2020-06-01 | WGQ5C6 | WGQ5C6-2020 | W-24 | G-30 | Q-02 | 0.77 | 0.86 | 0.77 | 2.09 | 24.29421 | 0 | 0.43 | 0.18 | 99.39 | 3.05 | 228 | 100 | 71 | 43 | 13 | 24 | 3.3 | 0.1 | 90.4 | 0.9 | 0.9048588 | 0.91 | 2.06 | 23.2 | 0.15 | 0.42 | 0.33 | 99.04615 | 0.95 | 130 | 78 | 234 | 282 | 139 | 137 | 10.6 | 0.28 | 89.6 | 104 | 32 | 6 | 26 | 58 | 0.54 | 0.11 | 6.7 | 1.32 | 63 | 144 | 114 | 92 | 0.48 | 0.002139683 | 0.66 | 14.39301 | 599.1661 | 1317.599 | 1.657902 | 17.96364 | 27.03636 | 18.54545 | 36.43636 | 35 | 197.1364 | 168.1273 | 156.0182 | 153.3818 | 1249.455 | 1045.364 | 9.156586 | 91.61139 | 86.94449 | 26.45455 | 250.3469 | 0.8286364 | 1.255 | 146979 | 62868 | 31 | 4006 | 1.659894 | 1.597974 | 1.595875 | 5.108991 | 1.432902 | 323.519 | 127.2258 | 460.084 | 56.46979 | 4.096596 | 3.5725 | 0.773125 | 95.73955 | 3.629091 | 0.6315909 | 84.31133 | 10.652 | 5.036444 | 94.01008 | 955.5668 | 440.8 | 440.9649
2020-06-01 | MGQ5C6 | MGQ5C6-2020 | M-64 | G-30 | Q-02 | 0.9 | 0.98 | 0.85 | 2.08 | 39.2 | 0.04 | 0.32 | 0.2 | 99.44 | 2.41 | 157 | 128 | 298 | 139 | 79 | 35 | 8.3 | 0.2 | 87 | 0.9 | 0.8986861 | 0.91 | 2.06 | 23.2 | 0.15 | 0.42 | 0.33 | 99.05275 | 0.95 | 130 | 78 | 234 | 282 | 139 | 137 | 10.6 | 0.28 | 89.6 | 104 | 32 | 6 | 26 | 58 | 0.54 | 0.11 | 6.7 | 1.32 | 63 | 144 | 114 | 92 | 0.48 | 0.004772613 | 0.66 | 14.00151 | 599.2696 | 1342.373 | 1.68549 | 12.3 | 26.4 | 12.5 | 37.80378 | 35 | 198.05 | 168.05 | 155.9 | 154.4 | 1230 | 1044 | 9.221698 | 85.13889 | 80.10417 | 27 | 1.534 | 0.8645 | 1.255 | 1317797 | 44333 | 31 | 514 | 1.689283 | 1.628634 | 1.624833 | 5.055384 | 1.520162 | 261.9167 | 118.0517 | 491.4383 | 54.85833 | 3.610833 | 3.6425 | 1.029333 | 93.5275 | 4.641667 | 1.830833 | 89.41917 | 8.065833 | 2.515 | 94.01008 | 955.5668 | 440.8 | 439.751
2020-06-01 | WGH5C8 | WGH5C8-2020 | W-24 | G-30 | H-51 | 0.77 | 0.86 | 0.77 | 2.09 | 22.73502 | 0 | 0.43 | 0.18 | 99.39 | 3.05 | 228 | 100 | 71 | 43 | 13 | 24 | 3.3 | 0.1 | 90.4 | 0.9 | 0.8994915 | 0.91 | 2.06 | 23.2 | 0.15 | 0.42 | 0.33 | 99.02871 | 0.95 | 130 | 78 | 234 | 282 | 139 | 137 | 10.6 | 0.28 | 89.6 | 113 | 34 | 7 | 27 | 58 | 0.83 | 0.17 | 4.7 | 1.32 | 44 | 118 | 220 | 292 | 0 | 0 | 0.496 | 14.58976 | 598.9895 | 1316.778 | 1.655768 | 17.81818 | 27.14545 | 18.87273 | 36.19091 | 35 | 199.9182 | 169.7364 | 163.4545 | 157.4727 | 1260.909 | 1068.091 | 9.417879 | 81.48693 | 78.11922 | 26.63636 | 1.275818 | 0.8062727 | 1.255636 | 1501014 | 54507 | 31 | 3046 | 1.656715 | 1.596202 | 1.595838 | 5.116191 | 1.520984 | 304.6053 | 130.905 | 459.5297 | 56.28919 | 4.142432 | 3.602162 | 0.8004324 | 96.66378 | 3.043514 | 0.2945946 | 83.0773 | 11.2827 | 5.63973 | 94.01008 | 955.5668 | 440.8 | 441.7978
2020-05-01 | MGH2TM | MGH2TM-2020 | M-63 | G-30 | H-50 | 0.86 | 0.98 | 0.86 | 2.08 | 43.4 | 0.3 | 0.39 | 0.19 | 99.12 | 2.08 | 109 | 193 | 156 | 92 | 85.79978 | 36 | 9.4 | 0.3 | 90.1 | 0.9 | 0.9003214 | 0.91 | 2.06 | 23.2 | 0.15 | 0.42 | 0.33 | 99.03351 | 0.95 | 130 | 78 | 234 | 282 | 139 | 137 | 10.6 | 0.28 | 89.6 | 114 | 34 | 8.5 | 25.5 | 60 | 0.73 | 0.14 | 2 | 1.339331 | 50 | 98 | 144 | 115 | 0 | 0 | 0.509 | 13.59305 | 603.8417 | 1403.162 | 1.668645 | 17.99474 | 27.20789 | 18.82105 | 35.95789 | 32.45455 | 200.34 | 169.18 | 158.21 | 156.56 | 1251.263 | 1032.368 | 8.797558 | 87.99544 | 84.41095 | 27.84211 | 0.5869474 | 0.8788 | 1.261263 | 2646808 | 129556 | 33 | 246 | 1.668571 | 1.622387 | 1.628571 | 4.288049 | 1.563125 | 289.7029 | 119.7233 | 482.1519 | 55.47619 | 3.882381 | 3.66381 | 0.70345 | 94.7425 | 4.3105 | 0.947 | 92.00429 | 6.845714 | 1.15 | 92.25841 | 956.7153 | 442.6 | 436.1857
2020-05-01 | WSB3C6 | WSB3C6-2020 | W-13 | J-30 | H-21 | 0.79 | 0.86 | 0 | 2.08 | 32.1 | 0.04 | 0.37 | 0.13 | 99.47 | 2.66 | 175 | 96 | 52 | 23 | 13 | 15 | 2.7 | 0.1 | 83.00316 | 0.82 | 0.91 | 0 | 2.107 | 25 | 0.1 | 0.31 | 0.25 | 99.34 | 1.05 | 52 | 221 | 201 | 140 | 106 | 79 | 13.9 | 0.16 | 80 | 111.4 | 36.4 | 12.5 | 23.9 | 60.9 | 0.5 | 0.15 | 1.6 | 1.347 | 51 | 51 | 178 | 94 | 0 | 0 | 0.52 | 13.99915 | 600.1435 | 1318.431 | 1.65634 | 17.9 | 26.9 | 19 | 35.46667 | 34 | 200.3067 | 169.1 | 156.4333 | 154 | 1214.333 | 1013.333 | 8.678436 | 79.81481 | 75.74074 | 28 | 0.4396667 | 0.8613333 | 1.261167 | 468869 | 16172 | 33 | 1274 | 1.666155 | 1.613602 | 1.610917 | 4.467156 | 1.355143 | 273.4333 | 122.69 | 484.92 | 55.48333 | 5.0725 | 3.533333 | 0.47575 | 96.05167 | 3.4325 | 0.5141667 | 82.83917 | 11.76583 | 5.395 | 92.25841 | 956.7153 | 442.6 | 445.0046
2020-05-01 | MGH3C6 | MGH3C6-2020 | W-12 | J-30 | H-21 | 0.79 | 0.87 | 0 | 2.092 | 21.7 | 0.06 | 0.32 | 0.14 | 99.48 | 2.86 | 209 | 101 | 35 | 64 | 0 | 22 | 2.2 | 0.15 | 78 | 0.82 | 0.91 | 0 | 2.107 | 25 | 0.1 | 0.31 | 0.25 | 99.34 | 1.05 | 52 | 221 | 201 | 140 | 106 | 79 | 13.9 | 0.16 | 80 | 111.4 | 36.4 | 12.5 | 23.9 | 60.9 | 0.5 | 0.15 | 1.6 | 1.347 | 51 | 51 | 178 | 94 | 0 | 0 | 0.52 | 13.97703 | 599.6817 | 1332.521 | 1.672452 | 17.96 | 26.96 | 18.94 | 36.14 | 33.5 | 200.45 | 168.825 | 158.4 | 156.975 | 1236.25 | 1027.5 | 8.731753 | 97.30903 | 95.76389 | 28 | 1.25175 | 0.8506667 | 1.261 | 577117 | 19828 | 33 | 272 | 1.682391 | 1.630083 | 1.629143 | 4.476424 | 1.410948 | 257.4143 | 115.8029 | 454.86 | 55.74286 | 5.991429 | 3.7 | 0.6400714 | 94.79857 | 4.131429 | 1.071429 | 91.29143 | 7.096429 | 1.612143 | 92.25841 | 956.7153 | 442.6 | 436.8954
2020-05-01 | MSH3C6 | MSH3C6-2020 | W-13 | J-30 | H-21 | 0.79 | 0.86 | 0 | 2.08 | 32.1 | 0.04 | 0.37 | 0.13 | 99.47 | 2.66 | 175 | 96 | 52 | 23 | 13 | 15 | 2.7 | 0.1 | 82.42562 | 0.82 | 0.91 | 0 | 2.107 | 25 | 0.1 | 0.31 | 0.25 | 99.34 | 1.05 | 52 | 221 | 201 | 140 | 106 | 79 | 13.9 | 0.16 | 80 | 111.4 | 36.4 | 12.5 | 23.9 | 60.9 | 0.5 | 0.15 | 1.6 | 1.347 | 51 | 51 | 178 | 94 | 0 | 0 | 0.52 | 13.6942 | 599.6181 | 1335.453 | 1.679377 | 17.984 | 27.144 | 18.832 | 35.948 | 32.32 | 200.4183 | 169.3826 | 158.213 | 157.9391 | 1234.652 | 1016.913 | 8.674056 | 82.05191 | 77.51303 | 28.04348 | 51.28533 | 0.8335455 | 1.262587 | 2447335 | 116702 | 33 | 376 | 1.683231 | 1.630887 | 1.6301 | 4.389353 | 1.320515 | 262.94 | 119.368 | 451.336 | 56.526 | -3.124 | 3.375 | 1.0449 | 95.618 | 3.709 | 0.674 | 90.168 | 7.824 | 2.008 | 92.25841 | 956.7153 | 442.6 | 438.4086
2020-05-01 | WGH3C6 | WGH3C6-2020 | W-13 | J-30 | H-21 | 0.79 | 0.86 | 0 | 2.08 | 32.1 | 0.04 | 0.37 | 0.13 | 99.47 | 2.66 | 175 | 96 | 52 | 23 | 13 | 15 | 2.7 | 0.1 | 83.81966 | 0.82 | 0.91 | 0 | 2.107 | 25 | 0.1 | 0.31 | 0.25 | 99.34 | 1.05 | 52 | 221 | 201 | 140 | 106 | 79 | 13.9 | 0.16 | 80 | 111.4 | 36.4 | 12.5 | 23.9 | 60.9 | 0.5 | 0.15 | 1.6 | 1.347 | 51 | 51 | 178 | 94 | 0 | 0 | 0.52 | 14.96721 | 599.9924 | 1320.572 | 1.659407 | 18 | 27.24 | 18.76 | 35.98 | 32 | 200.6 | 169.5 | 158.24 | 158.94 | 1220 | 1001.2 | 8.252632 | 88.01608 | 86.3899 | 28.5 | 0 | 0.8078 | 1.2628 | 794525 | 27853 | 33 | 2250 | 1.662205 | 1.607308 | 1.598826 | 4.564851 | 1.305239 | 275.4319 | 126.4075 | 462.7991 | 56.81818 | 4.095217 | 3.425652 | 0.9963913 | 96.25048 | 3.337143 | 0.412381 | 83.19304 | 11.74652 | 5.060435 | 92.25841 | 956.7153 | 442.6 | 448.0986
2020-05-01 | WSH3C8 | WSH3C8-2020 | W-13 | J-30 | H-21 | 0.79 | 0.86 | 0 | 2.08 | 32.1 | 0.04 | 0.37 | 0.13 | 99.47 | 2.66 | 175 | 96 | 52 | 23 | 13 | 15 | 2.7 | 0.1 | 82.86423 | 0.82 | 0.91 | 0 | 2.107 | 25 | 0.1 | 0.31 | 0.25 | 99.34 | 1.05 | 52 | 221 | 201 | 140 | 106 | 79 | 13.9 | 0.16 | 80 | 111.4 | 36.4 | 12.5 | 23.9 | 60.9 | 0.5 | 0.15 | 1.6 | 1.347 | 51 | 51 | 178 | 94 | 0 | 0 | 0.52 | 14.29677 | 599.8597 | 1314.822 | 1.652847 | 18 | 27.25 | 18.78333 | 35.98333 | 32 | 200.2 | 169.3 | 158.2333 | 157.9 | 1241.333 | 1020.167 | 8.862318 | 89.74298 | 83.52211 | 27.75 | 267.78775 | 0.819 | 1.262833 | 859192 | 30209 | 33 | 416 | 1.650649 | 1.603288 | 1.602038 | 4.318886 | 1.493585 | 256.2692 | 125.5731 | 438.4808 | 54.43846 | 3.820385 | 3.6 | 0.51204 | 96.4725 | 3.0925 | 0.4358333 | 87.61731 | 9.178462 | 3.204231 | 92.25841 | 956.7153 | 442.6 | 437.7539
2020-05-01 | WSH3C6 | WSH3C6-2020 | M-27 | J-31 | H-22 | 0.83 | 0.95 | 0 | 2.098 | 30.7 | 0.11 | 0.3 | 0.14 | 99.46 | 2.48 | 165 | 131 | 128 | 79 | 36 | 24 | 3.8 | 0.22 | 86 | 0.81 | 0.9 | 0 | 2.101 | 37.3 | 0.14 | 0.38 | 0.23 | 99.26 | 1.08 | 59 | 247 | 163 | 133 | 117 | 62 | 12.8 | 0.17 | 82 | 112.6 | 35.8 | 8.110346 | 35.8 | 61 | 0.32 | 0.12 | 1.2 | 1.348 | 45 | 78 | 160 | 16 | 0 | 0 | 0.56 | 14.23506 | 600.135 | 1323.087 | 1.66211 | 18 | 27.26667 | 18.76667 | 35.96667 | 32 | 200.625 | 169.725 | 158.75 | 158.625 | 1267.25 | 1037.75 | 8.943504 | 94.71598 | 88.17591 | 27.625 | 0.63325 | 0.8195 | 1.264 | 612622 | 20760 | 33 | 1399 | 1.663413 | 1.614547 | 1.607929 | 4.271442 | 1.374058 | 298.1886 | 130.3 | 456.1336 | 54.96429 | 4.398571 | 3.511429 | 0.6957143 | 96.43 | 3.302 | 0.268 | 89.95929 | 8.027857 | 2.012857 | 92.25841 | 956.7153 | 442.6 | 435.1957
2020-05-01 | WGQ4C6 | WGQ4C6-2020 | W-24 | G-30 | Q-01 | 0.77 | 0.86 | 0.77 | 2.09 | 24.33039 | 0 | 0.43 | 0.18 | 99.39 | 3.05 | 228 | 100 | 71 | 43 | 13 | 24 | 3.3 | 0.1 | 90.4 | 0.9 | 0.8915806 | 0.91 | 2.06 | 23.2 | 0.15 | 0.42 | 0.33 | 99.03165 | 0.95 | 130 | 78 | 234 | 282 | 139 | 137 | 10.6 | 0.28 | 89.6 | 103 | 32 | 6 | 26 | 58 | 1.21 | 0.14 | 2.9 | 1.33 | 97 | 129 | 125 | 83 | 0.4 | 0.002719907 | 0.64 | 14.43362 | 495.692 | 1325.153 | 1.663836 | 18.02857 | 26.7 | 18.75714 | 36.55714 | 35 | 198.5 | 168.0143 | 156.8 | 154.2429 | 1242 | 1037.714 | 9.097176 | 81.20139 | 73.17952 | 26.35714 | 1.338429 | 0.835 | 1.2515 | 850925 | 30787 | 33 | 1816 | 1.667258 | 1.610132 | 1.6045 | 4.84725 | 1.472193 | 286.9288 | 128.679 | 466.9225 | 55.26 | 3.826 | 3.4805 | 1.34045 | 95.80305 | 3.6465 | 0.538 | 86.559 | 9.8285 | 3.6125 | 92.25841 | 956.7153 | 442.6 | 447.2806
2020-05-01 | MGQ4C6 | MGQ4C6-2020 | M-64 | G-30 | Q-01 | 0.9 | 0.98 | 0.85 | 2.08 | 39.2 | 0.04 | 0.32 | 0.2 | 99.44 | 2.41 | 157 | 128 | 298 | 139 | 79 | 35 | 8.3 | 0.2 | 87 | 0.9 | 0.8952957 | 0.91 | 2.06 | 23.2 | 0.15 | 0.42 | 0.33 | 99.03529 | 0.95 | 130 | 78 | 234 | 282 | 139 | 137 | 10.6 | 0.28 | 89.6 | 103 | 32 | 6 | 26 | 58 | 1.21 | 0.14 | 2.9 | 1.33 | 97 | 129 | 125 | 83 | 0.4 | 0.003863997 | 0.64 | 14.02346 | 599.5498 | 1342.185 | 1.686203 | 17.9 | 26.7 | 19.1 | 36.3 | 35 | 199.2 | 168.7 | 156.4 | 153.9 | 1237 | 1039 | 9.07381 | 99.375 | 96.04167 | 27 | 0.786 | 0.92 | 1.25 | 195025 | 5810 | 33 | 559 | 1.685654 | 1.631061 | 1.625857 | 4.752906 | 1.564777 | 299.5742 | 136.8533 | 490.3129 | 53.87143 | 3.874286 | 3.621429 | 0.5011429 | 93.99 | 4.732857 | 1.275714 | 90.89143 | 7.41 | 1.698571 | 92.25841 | 956.7153 | 442.6 | 436.9694
2020-05-01 | WGQ5C6 | WGQ5C6-2020 | W-24 | G-30 | Q-02 | 0.77 | 0.86 | 0.77 | 2.09 | 24.99913 | 0 | 0.43 | 0.18 | 99.39 | 3.05 | 228 | 100 | 71 | 43 | 13 | 24 | 3.3 | 0.1 | 90.4 | 0.9 | 0.9076466 | 0.91 | 2.06 | 23.2 | 0.15 | 0.42 | 0.33 | 99.04312 | 0.95 | 130 | 78 | 234 | 282 | 139 | 137 | 10.6 | 0.28 | 89.6 | 104 | 32 | 6 | 26 | 58 | 0.54 | 0.11 | 6.7 | 1.32 | 63 | 144 | 114 | 92 | 0.48 | 0.002084331 | 0.66 | 14.39301 | 599.1661 | 1317.599 | 1.657902 | 17.96364 | 27.03636 | 18.54545 | 36.43636 | 35 | 197.1364 | 168.1273 | 156.0182 | 153.3818 | 1249.455 | 1045.364 | 9.156586 | 91.61139 | 86.94449 | 26.45455 | 250.3469 | 0.8286364 | 1.255 | 146979 | 62868 | 33 | 778 | 1.659894 | 1.597974 | 1.595875 | 5.108991 | 1.432902 | 321.9065 | 127.2258 | 460.084 | 56.46979 | 4.096596 | 3.5725 | 0.773125 | 95.73955 | 3.629091 | 0.6315909 | 84.31133 | 10.652 | 5.036444 | 92.25841 | 956.7153 | 442.6 | 446.3323
2020-04-01 | MSH1CA | MSH1CA-2020 | M-61 | S-03 | H-49 | 0.85 | 0.96 | 0.85 | 2.07 | 39.1 | 0.1 | 0.31 | 0.24 | 99.35 | 2.31 | 156 | 167 | 149.2508 | 78 | 12 | 51 | 6.23 | 0.24 | 90.5 | 0.9 | 0.98 | 0.92 | 2.068 | 38.1 | 0.03 | 0.45 | 0.22 | 99.49 | 1 | 146 | 210 | 264 | 99 | 13 | 121 | 12.97 | 0.1 | 92.8 | 113 | 35 | 9.3 | 25.7 | 61 | 0.13 | 0.15 | 0.7 | 1.344222 | 65 | 124.8799 | 170 | 171 | 0 | 0 | 0.511 | 13.59249 | 599.0679 | 1338.737 | 1.684324 | 17.98889 | 26.93333 | 18.96667 | 36.11111 | 32 | 198.7 | 168.8222 | 155.7444 | 155.7444 | 1235.444 | 1018.333 | 8.470005 | 88.85349 | 83.10524 | 27.63889 | 0.3474444 | 0.89 | 1.261571 | 1346447 | 53394 | 36 | 570 | 1.683864 | 1.630018 | 1.634667 | 4.554468 | 1.451302 | 305.0554 | 116.4929 | 443.755 | 56.38333 | 4.244667 | 3.749333 | 0.9343333 | 95.586 | 3.788 | 0.626 | 93.47 | 5.832667 | 0.6973333 | 93.16335 | 953.1723 | 440.3 | 436.0463
2020-04-01 | MGH1CA | MGH1CA-2020 | M-62 | G-30 | H-50 | 0.85 | 0.95 | 0.88 | 2.08 | 36.3 | 0.14 | 0.43 | 0.14 | 99.35 | 2.23 | 125 | 187 | 159 | 43 | 12 | 25 | 6.97 | 0.15 | 90.9 | 0.9 | 0.8963486 | 0.91 | 2.06 | 23.2 | 0.15 | 0.42 | 0.33 | 99.03364 | 0.95 | 130 | 78 | 234 | 282 | 139 | 137 | 10.6 | 0.28 | 89.6 | 114 | 34 | 8.5 | 25.5 | 60 | 0.73 | 0.14 | 2 | 1.337561 | 50 | 98 | 144 | 115 | 0 | 0 | 0.509 | 13.85777 | 598.4912 | 1344.213 | 1.690216 | 17.99412 | 27.04118 | 18.90588 | 36.07059 | 32.70588 | 200.4529 | 168.9059 | 158.4706 | 157.3176 | 1247.529 | 1037.353 | 0 | 0 | 0 | 27 | 0.9655882 | 0.877 | 1.26125 | 2494665 | 92022 | 36 | 758 | 1.692753 | 1.640938 | 1.6434 | 4.454337 | 1.436641 | 304.3066 | 125.361 | 445.008 | 54.55 | 3.739 | 3.786 | 0.7053 | 95.706 | 3.716 | 0.579 | 93.883 | 5.788 | 0.329 | 93.16335 | 953.1723 | 440.3 | 433.3655
2020-04-01 | MGH2C6 | MGH2C6-2020 | M-63 | G-30 | H-50 | 0.86 | 0.98 | 0.86 | 2.08 | 43.4 | 0.3 | 0.39 | 0.19 | 99.12 | 2.08 | 109 | 193 | 156 | 92 | 85.84424 | 36 | 9.4 | 0.3 | 90.1 | 0.9 | 0.8967503 | 0.91 | 2.06 | 23.2 | 0.15 | 0.42 | 0.33 | 99.02107 | 0.95 | 130 | 78 | 234 | 282 | 139 | 137 | 10.6 | 0.28 | 89.6 | 114 | 34 | 8.5 | 25.5 | 60 | 0.73 | 0.14 | 2 | 1.332265 | 50 | 98 | 144 | 115 | 0 | 0 | 0.509 | 13.90352 | 599.1919 | 1331.383 | 1.676166 | 17.95 | 26.775 | 18.95 | 36.15 | 32.33333 | 200.75 | 169.3 | 159.45 | 157.35 | 1256 | 1028.5 | 8.749805 | 83.93617 | 82.7305 | 28 | 0.61 | 0.852 | 1.261 | 187892 | 8007 | 36 | 725 | 1.679912 | 1.627382 | 1.625 | 4.292562 | 1.239414 | 293.5667 | 106.4167 | 501.4167 | 58.16667 | 3.771667 | 3.516667 | 0.6436053 | 94.91167 | 4.101667 | 0.9866667 | 91.65167 | 6.933333 | 1.415 | 93.16335 | 953.1723 | 440.3 | 451.5495
2020-04-01 | MGH2TM | MGH2TM-2020 | M-63 | G-30 | H-50 | 0.86 | 0.98 | 0.86 | 2.08 | 43.4 | 0.3 | 0.39 | 0.19 | 99.12 | 2.08 | 109 | 193 | 156 | 92 | 85.38859 | 36 | 9.4 | 0.3 | 90.1 | 0.9 | 0.9034129 | 0.91 | 2.06 | 23.2 | 0.15 | 0.42 | 0.33 | 99.02928 | 0.95 | 130 | 78 | 234 | 282 | 139 | 137 | 10.6 | 0.28 | 89.6 | 114 | 34 | 8.5 | 25.5 | 60 | 0.73 | 0.14 | 2 | 1.335491 | 50 | 98 | 144 | 115 | 0 | 0 | 0.509 | 13.59305 | 603.8417 | 1403.162 | 1.668645 | 17.99474 | 27.20789 | 18.82105 | 35.95789 | 32.45455 | 200.34 | 169.18 | 158.21 | 156.56 | 1251.263 | 1032.368 | 8.797558 | 87.99544 | 84.41095 | 27.84211 | 0.5869474 | 0.8788 | 1.261263 | 2646808 | 129556 | 36 | 206 | 1.668571 | 1.622387 | 1.628571 | 4.288049 | 1.563125 | 286.4561 | 119.7233 | 482.1519 | 55.47619 | 3.882381 | 3.66381 | 0.70345 | 94.7425 | 4.3105 | 0.947 | 92.00429 | 6.845714 | 1.15 | 93.16335 | 953.1723 | 440.3 | 436.9207
2020-04-01 | MGH2C8 | MGH2C8-2020 | M-63 | G-30 | H-50 | 0.86 | 0.98 | 0.86 | 2.08 | 43.4 | 0.3 | 0.39 | 0.19 | 99.12 | 2.08 | 109 | 193 | 156 | 92 | 89.26125 | 36 | 9.4 | 0.3 | 90.1 | 0.9 | 0.8964653 | 0.91 | 2.06 | 23.2 | 0.15 | 0.42 | 0.33 | 99.03011 | 0.95 | 130 | 78 | 234 | 282 | 139 | 137 | 10.6 | 0.28 | 89.6 | 114 | 34 | 8.5 | 25.5 | 60 | 0.73 | 0.14 | 2 | 1.334832 | 50 | 98 | 144 | 115 | 0 | 0 | 0.509 | 13.67271 | 598.6545 | 1331.041 | 1.675972 | 18 | 27.12143 | 18.85714 | 36.02857 | 32 | 200.2286 | 169.5643 | 158.4929 | 155.3214 | 1257.143 | 1038.429 | 8.789641 | 92.74306 | 91.15685 | 27.75 | 0.6603571 | 0.8755 | 1.260857 | 2203677 | 81756 | 36 | 3178 | 1.684089 | 1.633019 | 1.63163 | 4.312416 | 1.355907 | 282.9503 | 114.55172 | 467.98 | 58.08259 | 3.937778 | 3.518333 | 1.084173 | 93.9513 | 4.470741 | 1.577963 | 89.46389 | 8.141111 | 2.395 | 93.16335 | 953.1723 | 440.3 | 444.5803
2020-04-01 | MGH3C6 | MGH3C6-2020 | W-12 | J-30 | H-21 | 0.79 | 0.87 | 0 | 2.092 | 21.7 | 0.06 | 0.32 | 0.14 | 99.48 | 2.86 | 209 | 101 | 35 | 64 | 0 | 22 | 2.2 | 0.15 | 78 | 0.82 | 0.91 | 0 | 2.107 | 25 | 0.1 | 0.31 | 0.25 | 99.34 | 1.05 | 52 | 221 | 201 | 140 | 106 | 79 | 13.9 | 0.16 | 80 | 111.4 | 36.4 | 12.5 | 23.9 | 60.9 | 0.5 | 0.15 | 1.6 | 1.347 | 51 | 51 | 178 | 94 | 0 | 0 | 0.52 | 13.97703 | 599.6817 | 1332.521 | 1.672452 | 17.96 | 26.96 | 18.94 | 36.14 | 33.5 | 200.45 | 168.825 | 158.4 | 156.975 | 1236.25 | 1027.5 | 8.731753 | 97.30903 | 95.76389 | 28 | 1.25175 | 0.8506667 | 1.261 | 577117 | 19828 | 36 | 1198 | 1.682391 | 1.630083 | 1.629143 | 4.476424 | 1.410948 | 257.4143 | 115.8029 | 454.86 | 55.74286 | 5.991429 | 3.7 | 0.6400714 | 94.79857 | 4.131429 | 1.071429 | 91.29143 | 7.096429 | 1.612143 | 93.16335 | 953.1723 | 440.3 | 437.6305
2020-04-01 | MSH3C6 | MSH3C6-2020 | W-13 | J-30 | H-21 | 0.79 | 0.86 | 0 | 2.08 | 32.1 | 0.04 | 0.37 | 0.13 | 99.47 | 2.66 | 175 | 96 | 52 | 23 | 13 | 15 | 2.7 | 0.1 | 82.08801 | 0.82 | 0.91 | 0 | 2.107 | 25 | 0.1 | 0.31 | 0.25 | 99.34 | 1.05 | 52 | 221 | 201 | 140 | 106 | 79 | 13.9 | 0.16 | 80 | 111.4 | 36.4 | 12.5 | 23.9 | 60.9 | 0.5 | 0.15 | 1.6 | 1.347 | 51 | 51 | 178 | 94 | 0 | 0 | 0.52 | 13.6942 | 599.6181 | 1335.453 | 1.679377 | 17.984 | 27.144 | 18.832 | 35.948 | 32.32 | 200.4183 | 169.3826 | 158.213 | 157.9391 | 1234.652 | 1016.913 | 8.674056 | 82.05191 | 77.51303 | 28.04348 | 51.28533 | 0.8335455 | 1.262587 | 2447335 | 116702 | 36 | 210 | 1.683231 | 1.630887 | 1.6301 | 4.389353 | 1.320515 | 262.94 | 119.368 | 451.336 | 56.526 | -3.124 | 3.375 | 1.0449 | 95.618 | 3.709 | 0.674 | 90.168 | 7.824 | 2.008 | 93.16335 | 953.1723 | 440.3 | 439.1437
2020-04-01 | WGH3C6 | WGH3C6-2020 | W-13 | J-30 | H-21 | 0.79 | 0.86 | 0 | 2.08 | 32.1 | 0.04 | 0.37 | 0.13 | 99.47 | 2.66 | 175 | 96 | 52 | 23 | 13 | 15 | 2.7 | 0.1 | 83.59846 | 0.82 | 0.91 | 0 | 2.107 | 25 | 0.1 | 0.31 | 0.25 | 99.34 | 1.05 | 52 | 221 | 201 | 140 | 106 | 79 | 13.9 | 0.16 | 80 | 111.4 | 36.4 | 12.5 | 23.9 | 60.9 | 0.5 | 0.15 | 1.6 | 1.347 | 51 | 51 | 178 | 94 | 0 | 0 | 0.52 | 14.96721 | 599.9924 | 1320.572 | 1.659407 | 18 | 27.24 | 18.76 | 35.98 | 32 | 200.6 | 169.5 | 158.24 | 158.94 | 1220 | 1001.2 | 8.252632 | 88.01608 | 86.3899 | 28.5 | 0 | 0.8078 | 1.2628 | 794525 | 27853 | 36 | 82 | 1.662205 | 1.607308 | 1.598826 | 4.564851 | 1.305239 | 271.2549 | 126.4075 | 462.7991 | 56.81818 | 4.095217 | 3.425652 | 0.9963913 | 96.25048 | 3.337143 | 0.412381 | 83.19304 | 11.74652 | 5.060435 | 93.16335 | 953.1723 | 440.3 | 448.8337
2020-04-01 | WSH3C8 | WSH3C8-2020 | W-13 | J-30 | H-21 | 0.79 | 0.86 | 0 | 2.08 | 32.1 | 0.04 | 0.37 | 0.13 | 99.47 | 2.66 | 175 | 96 | 52 | 23 | 13 | 15 | 2.7 | 0.1 | 82.41248 | 0.82 | 0.91 | 0 | 2.107 | 25 | 0.1 | 0.31 | 0.25 | 99.34 | 1.05 | 52 | 221 | 201 | 140 | 106 | 79 | 13.9 | 0.16 | 80 | 111.4 | 36.4 | 12.5 | 23.9 | 60.9 | 0.5 | 0.15 | 1.6 | 1.347 | 51 | 51 | 178 | 94 | 0 | 0 | 0.52 | 14.29677 | 599.8597 | 1314.822 | 1.652847 | 18 | 27.25 | 18.78333 | 35.98333 | 32 | 200.2 | 169.3 | 158.2333 | 157.9 | 1241.333 | 1020.167 | 8.862318 | 89.74298 | 83.52211 | 27.75 | 267.78775 | 0.819 | 1.262833 | 859192 | 30209 | 36 | 2213 | 1.650649 | 1.603288 | 1.602038 | 4.318886 | 1.493585 | 256.2692 | 125.5731 | 438.4808 | 54.43846 | 3.820385 | 3.6 | 0.51204 | 96.4725 | 3.0925 | 0.4358333 | 87.61731 | 9.178462 | 3.204231 | 93.16335 | 953.1723 | 440.3 | 438.489
2020-03-01 | MSH1CA | MSH1CA-2020 | M-61 | S-03 | H-49 | 0.85 | 0.96 | 0.85 | 2.07 | 39.1 | 0.1 | 0.31 | 0.24 | 99.35 | 2.31 | 156 | 167 | 159.365 | 78 | 12 | 51 | 6.23 | 0.24 | 90.5 | 0.9 | 0.98 | 0.92 | 2.068 | 38.1 | 0.03 | 0.45 | 0.22 | 99.49 | 1 | 146 | 210 | 264 | 99 | 13 | 121 | 12.97 | 0.1 | 92.8 | 113 | 35 | 9.3 | 25.7 | 61 | 0.13 | 0.15 | 0.7 | 1.345252 | 65 | 120.1138 | 170 | 171 | 0 | 0 | 0.511 | 13.59249 | 599.0679 | 1338.737 | 1.684324 | 17.98889 | 26.93333 | 18.96667 | 36.11111 | 32 | 198.7 | 168.8222 | 155.7444 | 155.7444 | 1235.444 | 1018.333 | 8.470005 | 88.85349 | 83.10524 | 27.63889 | 0.3474444 | 0.89 | 1.261571 | 1346447 | 53394 | 33 | 2067 | 1.683864 | 1.630018 | 1.634667 | 4.554468 | 1.451302 | 309.5516 | 116.4929 | 443.755 | 56.38333 | 4.244667 | 3.749333 | 0.9343333 | 95.586 | 3.788 | 0.626 | 93.47 | 5.832667 | 0.6973333 | 91.0233 | 954.9503 | 443.8 | 442.3417
2020-03-01 | MGH1C8 | MGH1C8-2020 | M-61 | G-30 | H-49 | 0.85 | 0.96 | 0.85 | 2.07 | 39.1 | 0.1 | 0.31 | 0.24 | 99.35 | 2.31 | 156 | 167 | 151.0421 | 78 | 12 | 51 | 6.23 | 0.24 | 90.5 | 0.9 | 0.900796 | 0.91 | 2.06 | 23.2 | 0.15 | 0.42 | 0.33 | 99.0289 | 0.95 | 130 | 78 | 234 | 282 | 139 | 137 | 10.6 | 0.28 | 89.6 | 113 | 35 | 9.3 | 25.7 | 61 | 0.13 | 0.15 | 0.7 | 1.343767 | 65 | 111.5642 | 170 | 171 | 0 | 0 | 0.511 | 13.68209 | 598.4443 | 1333.53 | 1.680729 | 18 | 26.85 | 19 | 36.15 | 32 | 198.8 | 168.45 | 155.85 | 156.05 | 1210.5 | 1006.5 | 8.410714 | 90.81291 | 83.03608 | 28 | 0 | 0.886 | 0 | 210866 | 11926 | 33 | 4032 | 1.684157 | 1.634778 | 1.635 | 4.228062 | 1.325577 | 256.7607 | 125.196875 | 483.5395 | 56.31071 | 4.785357 | 3.592679 | 0.9520714 | 95.762 | 3.663393 | 0.5796429 | 92.74091 | 6.294364 | 0.9647273 | 91.0233 | 954.9503 | 443.8 | 442.0843
2020-03-01 | MGH1CA | MGH1CA-2020 | M-62 | G-30 | H-50 | 0.85 | 0.95 | 0.88 | 2.08 | 36.3 | 0.14 | 0.43 | 0.14 | 99.35 | 2.23 | 125 | 187 | 159 | 43 | 12 | 25 | 6.97 | 0.15 | 90.9 | 0.9 | 0.8909674 | 0.91 | 2.06 | 23.2 | 0.15 | 0.42 | 0.33 | 99.03905 | 0.95 | 130 | 78 | 234 | 282 | 139 | 137 | 10.6 | 0.28 | 89.6 | 114 | 34 | 8.5 | 25.5 | 60 | 0.73 | 0.14 | 2 | 1.338802 | 50 | 98 | 144 | 115 | 0 | 0 | 0.509 | 13.85777 | 598.4912 | 1344.213 | 1.690216 | 17.99412 | 27.04118 | 18.90588 | 36.07059 | 32.70588 | 200.4529 | 168.9059 | 158.4706 | 157.3176 | 1247.529 | 1037.353 | 0 | 0 | 0 | 27 | 0.9655882 | 0.877 | 1.26125 | 2494665 | 92022 | 33 | 332 | 1.692753 | 1.640938 | 1.6434 | 4.454337 | 1.436641 | 306.359 | 125.361 | 445.008 | 54.55 | 3.739 | 3.786 | 0.7053 | 95.706 | 3.716 | 0.579 | 93.883 | 5.788 | 0.329 | 91.0233 | 954.9503 | 443.8 | 439.6609
2020-03-01 | MGH2C8 | MGH2C8-2020 | M-63 | G-30 | H-50 | 0.86 | 0.98 | 0.86 | 2.08 | 43.4 | 0.3 | 0.39 | 0.19 | 99.12 | 2.08 | 109 | 193 | 156 | 92 | 89.72035 | 36 | 9.4 | 0.3 | 90.1 | 0.9 | 0.891198 | 0.91 | 2.06 | 23.2 | 0.15 | 0.42 | 0.33 | 99.03563 | 0.95 | 130 | 78 | 234 | 282 | 139 | 137 | 10.6 | 0.28 | 89.6 | 114 | 34 | 8.5 | 25.5 | 60 | 0.73 | 0.14 | 2 | 1.336061 | 50 | 98 | 144 | 115 | 0 | 0 | 0.509 | 13.67271 | 598.6545 | 1331.041 | 1.675972 | 18 | 27.12143 | 18.85714 | 36.02857 | 32 | 200.2286 | 169.5643 | 158.4929 | 155.3214 | 1257.143 | 1038.429 | 8.789641 | 92.74306 | 91.15685 | 27.75 | 0.6603571 | 0.8755 | 1.260857 | 2203677 | 81756 | 33 | 2319 | 1.684089 | 1.633019 | 1.63163 | 4.312416 | 1.355907 | 284.889 | 114.55172 | 467.98 | 58.08259 | 3.937778 | 3.518333 | 1.084173 | 93.9513 | 4.470741 | 1.577963 | 89.46389 | 8.141111 | 2.395 | 91.0233 | 954.9503 | 443.8 | 450.8757
2020-02-01 | MSH1CA | MSH1CA-2020 | M-61 | S-03 | H-49 | 0.85 | 0.96 | 0.85 | 2.07 | 39.1 | 0.1 | 0.31 | 0.24 | 99.35 | 2.31 | 156 | 167 | 157.8017 | 78 | 12 | 51 | 6.23 | 0.24 | 90.5 | 0.9 | 0.98 | 0.92 | 2.068 | 38.1 | 0.03 | 0.45 | 0.22 | 99.49 | 1 | 146 | 210 | 264 | 99 | 13 | 121 | 12.97 | 0.1 | 92.8 | 113 | 35 | 9.3 | 25.7 | 61 | 0.13 | 0.15 | 0.7 | 1.342667 | 65 | 120.036 | 170 | 171 | 0 | 0 | 0.511 | 13.59249 | 599.0679 | 1338.737 | 1.684324 | 17.98889 | 26.93333 | 18.96667 | 36.11111 | 32 | 198.7 | 168.8222 | 155.7444 | 155.7444 | 1235.444 | 1018.333 | 8.470005 | 88.85349 | 83.10524 | 27.63889 | 0.3474444 | 0.89 | 1.261571 | 1346447 | 53394 | 34 | 392 | 1.683864 | 1.630018 | 1.634667 | 4.554468 | 1.451302 | 305.9287 | 116.4929 | 443.755 | 56.38333 | 4.244667 | 3.749333 | 0.9343333 | 95.586 | 3.788 | 0.626 | 93.47 | 5.832667 | 0.6973333 | 92.40437 | 951.1668 | 441.3 | 441.3976
2020-02-01 | MGH1C8 | MGH1C8-2020 | M-61 | G-30 | H-49 | 0.85 | 0.96 | 0.85 | 2.07 | 39.1 | 0.1 | 0.31 | 0.24 | 99.35 | 2.31 | 156 | 167 | 149.9432 | 78 | 12 | 51 | 6.23 | 0.24 | 90.5 | 0.9 | 0.9019082 | 0.91 | 2.06 | 23.2 | 0.15 | 0.42 | 0.33 | 99.02938 | 0.95 | 130 | 78 | 234 | 282 | 139 | 137 | 10.6 | 0.28 | 89.6 | 113 | 35 | 9.3 | 25.7 | 61 | 0.13 | 0.15 | 0.7 | 1.341171 | 65 | 111.9754 | 170 | 171 | 0 | 0 | 0.511 | 13.68209 | 598.4443 | 1333.53 | 1.680729 | 18 | 26.85 | 19 | 36.15 | 32 | 198.8 | 168.45 | 155.85 | 156.05 | 1210.5 | 1006.5 | 8.410714 | 90.81291 | 83.03608 | 28 | 0 | 0.886 | 0 | 210866 | 11926 | 34 | 1801 | 1.684157 | 1.634778 | 1.635 | 4.228062 | 1.325577 | 256.7607 | 125.196875 | 483.5395 | 56.31071 | 4.785357 | 3.592679 | 0.9520714 | 95.762 | 3.663393 | 0.5796429 | 92.74091 | 6.294364 | 0.9647273 | 92.40437 | 951.1668 | 441.3 | 441.1402
2020-01-01 | MJH9CA | MJH9CA-2019 | M-60 | J-58 | H-48 | 0.9 | 0.98 | 0.88 | 2.07 | 38.1 | 0.25 | 0.3 | 0.34 | 99.12 | 2.2 | 140 | 173 | 254.1364 | 107 | 116 | 57 | 6.9 | 0.17 | 89 | 0.81 | 0.86 | 0.88 | 2.1 | 34 | 0.04 | 0.32 | 0.23 | 99.41 | 1.051876 | 99 | 217 | 150 | 133 | 23 | 93 | 10.2 | 0.09524362 | 91 | 112 | 36 | 10.4 | 25.6 | 60 | 0.73 | 0.29 | 1.3 | 1.334316 | 46 | 74 | 126 | 127.8054 | 0 | 0 | 0.516 | 14.09221 | 598.5765 | 1327.858 | 1.671666 | 17.9 | 26.675 | 19.125 | 36.325 | 33.5 | 0 | 198.875 | 172.125 | 158.425 | 158.35 | 13.78 | 31.01 | 43.5 | 104.25 | 0 | 27 | 0.5 | 0.84025 | 628320 | 0 | 34 | 380 | 1.677707 | 1.62763 | 1.6332 | 4.23463 | 1.288258 | 286.6837 | 120.63 | 452.0033 | 57.39231 | 4.497333 | 3.435333 | 0.4816 | 95.18133 | 4.008 | 0.8106667 | 92.27286 | 6.975 | 0.7521429 | 92.6266 | 950.0168 | 440.4 | 437.7316
2020-01-01 | MJHXCA | MJHXCA-2019 | W-23 | S-03 | H-49 | 0.77 | 0.86 | 0.77 | 2.071 | 27 | 0.09 | 0.14 | 0.19 | 99.58 | 2.76 | 136 | 82 | 124 | 69 | 13 | 42 | 6.23 | 0.1 | 90.9 | 0.9 | 0.98 | 0.92 | 2.068 | 38.1 | 0.03 | 0.45 | 0.22 | 99.49 | 1 | 146 | 210 | 264 | 99 | 13 | 121 | 12.97 | 0.1 | 92.8 | 113 | 35 | 9.3 | 25.7 | 61 | 0.13 | 0.15 | 0.7 | 1.340385 | 65 | 106.489 | 170 | 171 | 0 | 0 | 0.511 | 13.85286 | 598.9299 | 1336.68 | 1.676516 | 17.9 | 26.9 | 19 | 36.2 | 32 | 0 | 199.7 | 166.5 | 155 | 154.6 | 41.34 | 41.34 | 0 | 42 | 0 | 27.5 | 0.5 | 0.8356364 | 190073 | 0 | 34 | 1282 | 1.688726 | 1.640248 | 1.646667 | 4.124616 | 1.428313 | 288.4881 | 125.2625 | 513.0758 | 57.475 | 4.689167 | 3.379167 | 0.5737 | 95.2025 | 3.974167 | 0.8233333 | 91.179 | 7.48 | 1.341 | 92.6266 | 950.0168 | 440.4 | 439.7982
2020-01-01 | WJHYCA | WJHYCA-2019 | W-23 | S-03 | H-49 | 0.77 | 0.86 | 0.77 | 2.071 | 27 | 0.09 | 0.14 | 0.19 | 99.58 | 2.76 | 136 | 82 | 124 | 69 | 13 | 42 | 6.23 | 0.1 | 90.9 | 0.9 | 0.98 | 0.92 | 2.068 | 38.1 | 0.03 | 0.45 | 0.22 | 99.49 | 1 | 146 | 210 | 264 | 99 | 13 | 121 | 12.97 | 0.1 | 92.8 | 113 | 35 | 9.3 | 25.7 | 61 | 0.13 | 0.15 | 0.7 | 1.340072 | 65 | 114.1157 | 170 | 171 | 0 | 0 | 0.511 | 14.16318 | 600.8856 | 1300.585 | 1.639127 | 17.9 | 26.95 | 19 | 36.19167 | 35 | 0 | 199.625 | 168.9083 | 156.475 | 157.15 | 41.34 | 41.34 | 46.33333 | 95.33333 | 0 | 28 | 0.39 | 0.799 | 506638 | 76974 | 34 | 598 | 1.636741 | 1.589076 | 1.591111 | 4.447135 | 1.58117 | 276.4 | 128.5967 | 451.9256 | 57.22222 | 4.988889 | 3.287778 | 0.4978889 | 95.90556 | 3.661111 | 0.4333333 | 93.23667 | 5.913333 | 0.85 | 92.6266 | 950.0168 | 440.4 | 433.9775
2020-01-01 | WSHYCA | WSHYCA-2019 | W-23 | S-03 | H-49 | 0.77 | 0.86 | 0.77 | 2.071 | 27 | 0.09 | 0.14 | 0.19 | 99.58 | 2.76 | 136 | 82 | 124 | 69 | 13 | 42 | 6.23 | 0.1 | 90.9 | 0.9 | 0.98 | 0.92 | 2.068 | 38.1 | 0.03 | 0.45 | 0.22 | 99.49 | 1 | 146 | 210 | 264 | 99 | 13 | 121 | 12.97 | 0.1 | 92.8 | 113 | 35 | 9.3 | 25.7 | 61 | 0.13 | 0.15 | 0.7 | 1.343878 | 65 | 111.6586 | 170 | 171 | 0 | 0 | 0.511 | 14.10569 | 598.9069 | 1305.741 | 1.642735 | 17.9 | 26.93333 | 19.01667 | 36.21667 | 34 | 0 | 199.3333 | 168.7333 | 157.15 | 157.8167 | 41.34 | 41.34 | 76.16667 | 108.5 | 0 | 28 | 0.5386667 | 0.8121667 | 933351 | 32683 | 34 | 1770 | 1.650605 | 1.599503 | 1.603308 | 4.539978 | 1.491045 | 250.0154 | 133.4279 | 507.6463 | 54.976 | 5.261923 | 3.499615 | 0.5910909 | 95.40731 | 3.947692 | 0.645 | 91.90526 | 6.826842 | 1.267895 | 92.6266 | 950.0168 | 440.4 | 439.4497
2020-01-01 | WSAYCA | WSAYCA-2019 | W-23 | S-03 | A-17 | 0.77 | 0.86 | 0.77 | 2.071 | 27 | 0.09 | 0.14 | 0.19 | 99.58 | 2.76 | 136 | 82 | 124 | 69 | 13 | 42 | 6.23 | 0.1 | 90.9 | 0.9 | 0.98 | 0.92 | 2.068 | 38.1 | 0.03 | 0.45 | 0.22 | 99.49 | 1 | 146 | 210 | 264 | 99 | 13 | 121 | 12.97 | 0.1 | 92.8 | 111 | 34.8 | 11.9 | 22.9 | 61.7 | 2.09 | 0.17 | 0.5 | 1.35 | 80 | 75 | 159 | 45 | 0 | 0 | 0.547 | 14.21115 | 598.7622 | 1306.345 | 1.645271 | 17.93333 | 27.13333 | 18.86667 | 36.06667 | 34.5 | 0 | 200.2 | 169.9 | 156.1 | 156.7333 | 41.34 | 41.34 | 124 | 185 | 0 | 28 | 0.5196667 | 0.8193333 | 548898 | 17297 | 34 | 1212 | 1.650194 | 1.601083 | 1.607357 | 4.548364 | 1.620737 | 273.7143 | 138.7197 | 536.33 | 54.33571 | 6.590714 | 3.683571 | 0.5868462 | 95.74214 | 3.807857 | 0.45 | 93.02571 | 6.320714 | 0.6535714 | 92.6266 | 950.0168 | 440.4 | 438.5759
2020-01-01 | MSHYCA | MSHYCA-2019 | M-61 | S-03 | H-49 | 0.85 | 0.96 | 0.85 | 2.07 | 39.1 | 0.1 | 0.31 | 0.24 | 99.35 | 2.31 | 156 | 167 | 161.6723 | 78 | 12 | 51 | 6.23 | 0.24 | 90.5 | 0.9 | 0.98 | 0.92 | 2.068 | 38.1 | 0.03 | 0.45 | 0.22 | 99.49 | 1 | 146 | 210 | 264 | 99 | 13 | 121 | 12.97 | 0.1 | 92.8 | 113 | 35 | 9.3 | 25.7 | 61 | 0.13 | 0.15 | 0.7 | 1.343804 | 65 | 124.0764 | 170 | 171 | 0 | 0 | 0.511 | 13.75234 | 598.2659 | 1336.227 | 1.680958 | 17.9 | 27.23333 | 18.87778 | 36.01111 | 35 | 0 | 199.825 | 169.4875 | 158.3 | 157.2875 | 41.34 | 41.34 | 294.75 | 338.875 | 0 | 28 | 0.50425 | 0.888 | 1181429 | 43503 | 34 | 1731 | 1.690402 | 1.641538 | 1.641214 | 4.227924 | 1.377592 | 264.6643 | 123.1469 | 528.2729 | 55.31786 | 5.884643 | 3.5975 | 0.6329565 | 95.4575 | 3.878571 | 0.6639286 | 91.863 | 6.912 | 1.225 | 92.6266 | 950.0168 | 440.4 | 440.6023
2020-01-01 | MSHZCA | MSHZCA-2019 | M-61 | S-03 | H-49 | 0.85 | 0.96 | 0.85 | 2.07 | 39.1 | 0.1 | 0.31 | 0.24 | 99.35 | 2.31 | 156 | 167 | 182.3194 | 78 | 12 | 51 | 6.23 | 0.24 | 90.5 | 0.9 | 0.98 | 0.92 | 2.068 | 38.1 | 0.03 | 0.45 | 0.22 | 99.49 | 1 | 146 | 210 | 264 | 99 | 13 | 121 | 12.97 | 0.1 | 92.8 | 113 | 35 | 9.3 | 25.7 | 61 | 0.13 | 0.15 | 0.7 | 1.340958 | 65 | 137.3624 | 170 | 171 | 0 | 0 | 0.511 | 13.55 | 601.83 | 1311.709 | 1.644 | 16.8 | 16.7 | 4 | 42.06881 | 34.5 | 0 | 200 | 168.7 | 158.5 | 155 | 41.34 | 34.45 | 434 | 521 | 0 | 26.5 | 0 | 0.914 | 186854 | 0 | 34 | 148 | 1.648485 | 1.601091 | 1.606 | 4.258614 | 1.737621 | 263.4 | 0 | 456.512 | 55.7 | 5.86 | 3.43 | 0.843 | 96.32 | 3.56 | 0.12 | 91.25 | 7.56 | 1.19 | 92.6266 | 950.0168 | 440.4 | 440.6996
2020-01-01 | MSAZCA | MSAZCA-2019 | M-61 | S-03 | A-17 | 0.85 | 0.96 | 0.85 | 2.07 | 39.1 | 0.1 | 0.31 | 0.24 | 99.35 | 2.31 | 156 | 167 | 153.6225 | 78 | 12 | 51 | 6.23 | 0.24 | 90.5 | 0.9 | 0.98 | 0.92 | 2.068 | 38.1 | 0.03 | 0.45 | 0.22 | 99.49 | 1 | 146 | 210 | 264 | 99 | 13 | 121 | 12.97 | 0.1 | 92.8 | 111 | 34.8 | 11.9 | 22.9 | 61.7 | 2.09 | 0.17 | 0.5 | 1.35 | 80 | 75 | 159 | 45 | 0 | 0 | 0.547 | 14.12186 | 598.1067 | 1319.25 | 1.657678 | 17.93333 | 23.3 | 12.86667 | 38.40177 | 34.75 | 0 | 199.0333 | 167.8667 | 156.5333 | 154.4 | 41.34 | 36.74667 | 380.6667 | 449.6667 | 0 | 26.83333 | 0.095 | 0.8826667 | 239703 | 34446 | 34 | 4 | 1.666673 | 1.622487 | 1.628167 | 4.071649 | 1.460457 | 291.7333 | 127.9567 | 486.3687 | 55.58333 | 4.921667 | 3.925 | 0.7884 | 95.45 | 4.185 | 0.365 | 91.792 | 7.2 | 1.008 | 92.6266 | 950.0168 | 440.4 | 444.7907
2020-01-01 | WSAZCA | WSAZCA-2019 | W-23 | S-03 | H-49 | 0.77 | 0.86 | 0.77 | 2.071 | 27 | 0.09 | 0.14 | 0.19 | 99.58 | 2.76 | 136 | 82 | 124 | 69 | 13 | 42 | 6.23 | 0.1 | 90.9 | 0.9 | 0.98 | 0.92 | 2.068 | 38.1 | 0.03 | 0.45 | 0.22 | 99.49 | 1 | 146 | 210 | 264 | 99 | 13 | 121 | 12.97 | 0.1 | 92.8 | 113 | 35 | 9.3 | 25.7 | 61 | 0.13 | 0.15 | 0.7 | 1.340679 | 65 | 105.0699 | 170 | 171 | 0 | 0 | 0.511 | 14.17 | 598.9688 | 1322.253 | 1.664738 | 17.9 | 26.3 | 19.3 | 36.5 | 33.5 | 0 | 200.2 | 167.7 | 157.5 | 158.9 | 41.34 | 41.34 | 4 | 21 | 0 | 27.5 | 0.526 | 0.833 | 198072 | 6833 | 34 | 229 | 1.666603 | 1.619973 | 1.623 | 4.441141 | 1.692608 | 284.1261 | 118.2361 | 470.065 | 57.2 | 3.465 | 3.86 | 1.0475 | 94.77 | 4.57 | 0.66 | 92.28 | 6.8 | 0.92 | 92.6266 | 950.0168 | 440.4 | 447.08
2020-01-01 | WSHZCA | WSHZCA-2019 | W-23 | S-03 | H-49 | 0.77 | 0.86 | 0.77 | 2.071 | 27 | 0.09 | 0.14 | 0.19 | 99.58 | 2.76 | 136 | 82 | 124 | 69 | 13 | 42 | 6.23 | 0.1 | 90.9 | 0.9 | 0.98 | 0.92 | 2.068 | 38.1 | 0.03 | 0.45 | 0.22 | 99.49 | 1 | 146 | 210 | 264 | 99 | 13 | 121 | 12.97 | 0.1 | 92.8 | 113 | 35 | 9.3 | 25.7 | 61 | 0.13 | 0.15 | 0.7 | 1.342055 | 65 | 119.8548 | 170 | 171 | 0 | 0 | 0.511 | 14.17409 | 598.4088 | 1323.158 | 1.666662 | 17.93333 | 26.73333 | 19.01667 | 36.31667 | 35 | 0 | 200.2 | 170.3167 | 157.1167 | 155.8333 | 41.34 | 41.33333 | 242.3333 | 285.3333 | 0 | 27.08333 | 1.013667 | 0.833 | 886985 | 41576 | 34 | 15 | 1.677547 | 1.617862 | 1.6165 | 4.803649 | 1.292174 | 269.6636 | 131.359 | 509.1765 | 56.11364 | 4.850455 | 3.531364 | 0.6205263 | 96.26455 | 3.422273 | 0.3131818 | 92.96286 | 6.231429 | 0.8057143 | 92.6266 | 950.0168 | 440.4 | 436.8808
2020-01-01 | WSHZC6 | WSHZC6-2019 | W-23 | S-03 | H-49 | 0.77 | 0.86 | 0.77 | 2.071 | 27 | 0.09 | 0.14 | 0.19 | 99.58 | 2.76 | 136 | 82 | 124 | 69 | 13 | 42 | 6.23 | 0.1 | 90.9 | 0.9 | 0.98 | 0.92 | 2.068 | 38.1 | 0.03 | 0.45 | 0.22 | 99.49 | 1 | 146 | 210 | 264 | 99 | 13 | 121 | 12.97 | 0.1 | 92.8 | 113 | 35 | 9.3 | 25.7 | 61 | 0.13 | 0.15 | 0.7 | 1.341548 | 65 | 113.7963 | 170 | 171 | 0 | 0 | 0.511 | 13.97411 | 598.3146 | 1330.262 | 1.676636 | 17.9 | 26.76667 | 19.13333 | 36.26667 | 35 | 0 | 199.85 | 169.7667 | 156.9833 | 156.5 | 41.34 | 41.34 | 122.3333 | 164.8333 | 0 | 27 | 1.127667 | 0.8341667 | 989923 | 32551 | 34 | 955 | 1.684929 | 1.621027 | 1.624 | 4.911886 | 1.163407 | 283.0367 | 124.42 | 510.72 | 55.6 | 4.12 | 3.86 | 0.254 | 96.35 | 3.34 | 0.31 | 93.67 | 6.11 | 0.22 | 92.6266 | 950.0168 | 440.4 | 434.8599
2019-12-01 | MSAZCA | MSAZCA-2019 | M-61 | S-03 | A-17 | 0.85 | 0.96 | 0.85 | 2.07 | 39.1 | 0.1 | 0.31 | 0.24 | 99.35 | 2.31 | 156 | 167 | 164.7217 | 78 | 12 | 51 | 6.23 | 0.24 | 90.5 | 0.9 | 0.98 | 0.92 | 2.068 | 38.1 | 0.03 | 0.45 | 0.22 | 99.49 | 1 | 146 | 210 | 264 | 99 | 13 | 121 | 12.97 | 0.1 | 92.8 | 111 | 34.8 | 11.9 | 22.9 | 61.7 | 2.09 | 0.17 | 0.5 | 1.35 | 80 | 75 | 159 | 45 | 0 | 0 | 0.547 | 14.12186 | 598.1067 | 1319.25 | 1.657678 | 17.93333 | 23.3 | 12.86667 | 38.44218 | 34.75 | 0 | 199.0333 | 167.8667 | 156.5333 | 154.4 | 41.34 | 36.74667 | 380.6667 | 449.6667 | 0 | 26.83333 | 0.095 | 0.8826667 | 239703 | 34446 | 31 | 526 | 1.666673 | 1.622487 | 1.628167 | 4.071649 | 1.460457 | 291.7333 | 127.9567 | 486.3687 | 55.58333 | 4.921667 | 3.925 | 0.7884 | 95.45 | 4.185 | 0.365 | 91.792 | 7.2 | 1.008 | 92.48069 | 950.2237 | 443.7 | 445.1113
2019-12-01 | MSHZCA | MSHZCA-2019 | M-61 | S-03 | H-49 | 0.85 | 0.96 | 0.85 | 2.07 | 39.1 | 0.1 | 0.31 | 0.24 | 99.35 | 2.31 | 156 | 167 | 193.6217 | 78 | 12 | 51 | 6.23 | 0.24 | 90.5 | 0.9 | 0.98 | 0.92 | 2.068 | 38.1 | 0.03 | 0.45 | 0.22 | 99.49 | 1 | 146 | 210 | 264 | 99 | 13 | 121 | 12.97 | 0.1 | 92.8 | 113 | 35 | 9.3 | 25.7 | 61 | 0.13 | 0.15 | 0.7 | 1.342321 | 65 | 131.206 | 170 | 171 | 0 | 0 | 0.511 | 13.55 | 601.83 | 1311.709 | 1.644 | 16.8 | 16.7 | 4 | 42.108 | 34.5 | 0 | 200 | 168.7 | 158.5 | 155 | 41.34 | 34.45 | 434 | 521 | 0 | 26.5 | 0 | 0.914 | 186854 | 0 | 31 | 427 | 1.647799 | 1.600843 | 1.606 | 4.258614 | 1.737621 | 263.4 | 0 | 456.512 | 55.7 | 5.86 | 3.43 | 0.843 | 96.32 | 3.56 | 0.12 | 91.25 | 7.56 | 1.19 | 92.48069 | 950.2237 | 443.7 | 441.0202
2019-12-01 | WSAZCA | WSAZCA-2019 | W-23 | S-03 | H-49 | 0.77 | 0.86 | 0.77 | 2.071 | 27 | 0.09 | 0.14 | 0.19 | 99.58 | 2.76 | 136 | 82 | 124 | 69 | 13 | 42 | 6.23 | 0.1 | 90.9 | 0.9 | 0.98 | 0.92 | 2.068 | 38.1 | 0.03 | 0.45 | 0.22 | 99.49 | 1 | 146 | 210 | 264 | 99 | 13 | 121 | 12.97 | 0.1 | 92.8 | 113 | 35 | 9.3 | 25.7 | 61 | 0.13 | 0.15 | 0.7 | 1.34228 | 65 | 99.8475 | 170 | 171 | 0 | 0 | 0.511 | 14.17 | 598.9688 | 1322.253 | 1.664738 | 17.9 | 26.3 | 19.3 | 36.5 | 33.5 | 0 | 200.2 | 167.7 | 157.5 | 158.9 | 41.34 | 41.34 | 4 | 21 | 0 | 27.5 | 0.526 | 0.833 | 198072 | 6833 | 31 | 366 | 1.666603 | 1.619973 | 1.623 | 4.441141 | 1.692608 | 286.552 | 118.315 | 470.065 | 57.2 | 3.465 | 3.86 | 1.0475 | 94.77 | 4.57 | 0.66 | 92.28 | 6.8 | 0.92 | 92.48069 | 950.2237 | 443.7 | 447.4006
2019-12-01 | WSHZCA | WSHZCA-2019 | W-23 | S-03 | H-49 | 0.77 | 0.86 | 0.77 | 2.071 | 27 | 0.09 | 0.14 | 0.19 | 99.58 | 2.76 | 136 | 82 | 124 | 69 | 13 | 42 | 6.23 | 0.1 | 90.9 | 0.9 | 0.98 | 0.92 | 2.068 | 38.1 | 0.03 | 0.45 | 0.22 | 99.49 | 1 | 146 | 210 | 264 | 99 | 13 | 121 | 12.97 | 0.1 | 92.8 | 113 | 35 | 9.3 | 25.7 | 61 | 0.13 | 0.15 | 0.7 | 1.343658 | 65 | 113.7315 | 170 | 171 | 0 | 0 | 0.511 | 14.17409 | 598.4088 | 1323.158 | 1.666662 | 17.93333 | 26.73333 | 19.01667 | 36.31667 | 35 | 0 | 200.2 | 170.3167 | 157.1167 | 155.8333 | 41.34 | 41.33333 | 242.3333 | 285.3333 | 0 | 27.08333 | 1.013667 | 0.833 | 886985 | 41576 | 31 | 1137 | 1.677547 | 1.617862 | 1.6165 | 4.803649 | 1.292174 | 269.6636 | 131.359 | 509.1765 | 56.11364 | 4.850455 | 3.531364 | 0.6205263 | 96.26455 | 3.422273 | 0.3131818 | 92.96286 | 6.231429 | 0.8057143 | 92.48069 | 950.2237 | 443.7 | 437.2015
2019-12-01 | WSHZC6 | WSHZC6-2019 | W-23 | S-03 | H-49 | 0.77 | 0.86 | 0.77 | 2.071 | 27 | 0.09 | 0.14 | 0.19 | 99.58 | 2.76 | 136 | 82 | 124 | 69 | 13 | 42 | 6.23 | 0.1 | 90.9 | 0.9 | 0.98 | 0.92 | 2.068 | 38.1 | 0.03 | 0.45 | 0.22 | 99.49 | 1 | 146 | 210 | 264 | 99 | 13 | 121 | 12.97 | 0.1 | 92.8 | 113 | 35 | 9.3 | 25.7 | 61 | 0.13 | 0.15 | 0.7 | 1.343146 | 65 | 109.2436 | 170 | 171 | 0 | 0 | 0.511 | 13.97411 | 598.3146 | 1330.262 | 1.676636 | 17.9 | 26.76667 | 19.13333 | 36.26667 | 35 | 0 | 199.85 | 169.7667 | 156.9833 | 156.5 | 41.34 | 41.34 | 122.3333 | 164.8333 | 0 | 27 | 1.127667 | 0.8341667 | 989923 | 32551 | 31 | 356 | 1.684929 | 1.621027 | 1.624 | 4.911886 | 1.163407 | 285.0016 | 124.42 | 510.72 | 55.6 | 4.12 | 3.86 | 0.254 | 96.35 | 3.34 | 0.31 | 93.67 | 6.11 | 0.22 | 92.48069 | 950.2237 | 443.7 | 435.1805
2019-11-01 | WJHYCA | WJHYCA-2019 | W-23 | S-03 | H-49 | 0.77 | 0.86 | 0.77 | 2.071 | 27 | 0.09 | 0.14 | 0.19 | 99.58 | 2.76 | 136 | 82 | 124 | 69 | 13 | 42 | 6.23 | 0.1 | 90.9 | 0.9 | 0.98 | 0.92 | 2.068 | 38.1 | 0.03 | 0.45 | 0.22 | 99.49 | 1 | 146 | 210 | 264 | 99 | 13 | 121 | 12.97 | 0.1 | 92.8 | 113 | 35 | 9.3 | 25.7 | 61 | 0.13 | 0.15 | 0.7 | 1.34167 | 65 | 109.5403 | 170 | 171 | 0 | 0 | 0.511 | 14.16318 | 600.8856 | 1300.585 | 1.639127 | 17.9 | 26.95 | 19 | 36.19167 | 35 | 0 | 199.625 | 168.9083 | 156.475 | 157.15 | 41.34 | 41.34 | 46.33333 | 95.33333 | 0 | 28 | 0.39 | 0.799 | 506638 | 76974 | 31 | 24 | 1.636741 | 1.589076 | 1.591111 | 4.447135 | 1.58117 | 276.4 | 128.5967 | 451.9256 | 57.22222 | 4.988889 | 3.287778 | 0.4978889 | 95.90556 | 3.661111 | 0.4333333 | 93.23667 | 5.913333 | 0.85 | 92.48069 | 950.2237 | 443.7 | 434.2981
2019-11-01 | WSHYCA | WSHYCA-2019 | W-23 | S-03 | H-49 | 0.77 | 0.86 | 0.77 | 2.071 | 27 | 0.09 | 0.14 | 0.19 | 99.58 | 2.76 | 136 | 82 | 124 | 69 | 13 | 42 | 6.23 | 0.1 | 90.9 | 0.9 | 0.98 | 0.92 | 2.068 | 38.1 | 0.03 | 0.45 | 0.22 | 99.49 | 1 | 146 | 210 | 264 | 99 | 13 | 121 | 12.97 | 0.1 | 92.8 | 113 | 35 | 9.3 | 25.7 | 61 | 0.13 | 0.15 | 0.7 | 1.34548 | 65 | 105.5891 | 170 | 171 | 0 | 0 | 0.511 | 14.10569 | 598.9069 | 1305.741 | 1.642735 | 17.9 | 26.93333 | 19.01667 | 36.21667 | 34 | 0 | 199.3333 | 168.7333 | 157.15 | 157.8167 | 41.34 | 41.34 | 76.16667 | 108.5 | 0 | 28 | 0.5386667 | 0.8121667 | 933351 | 32683 | 31 | 2833 | 1.650605 | 1.599503 | 1.603308 | 4.539978 | 1.491045 | 250.0154 | 133.4279 | 507.6463 | 54.976 | 5.261923 | 3.499615 | 0.5910909 | 95.40731 | 3.947692 | 0.645 | 91.90526 | 6.826842 | 1.267895 | 92.48069 | 950.2237 | 443.7 | 439.7703
2019-11-01 | WSAYCA | WSAYCA-2019 | W-23 | S-03 | A-17 | 0.77 | 0.86 | 0.77 | 2.071 | 27 | 0.09 | 0.14 | 0.19 | 99.58 | 2.76 | 136 | 82 | 124 | 69 | 13 | 42 | 6.23 | 0.1 | 90.9 | 0.9 | 0.98 | 0.92 | 2.068 | 38.1 | 0.03 | 0.45 | 0.22 | 99.49 | 1 | 146 | 210 | 264 | 99 | 13 | 121 | 12.97 | 0.1 | 92.8 | 111 | 34.8 | 11.9 | 22.9 | 61.7 | 2.09 | 0.17 | 0.5 | 1.35 | 80 | 75 | 159 | 45 | 0 | 0 | 0.547 | 14.21115 | 598.7622 | 1306.345 | 1.645271 | 17.93333 | 27.13333 | 18.86667 | 36.06667 | 34.5 | 0 | 200.2 | 169.9 | 156.1 | 156.7333 | 41.34 | 41.34 | 124 | 185 | 0 | 28 | 0.5196667 | 0.8193333 | 548898 | 17297 | 31 | 26 | 1.650194 | 1.601083 | 1.607357 | 4.548364 | 1.620737 | 273.7143 | 138.7197 | 536.33 | 54.33571 | 6.590714 | 3.683571 | 0.5868462 | 95.74214 | 3.807857 | 0.45 | 93.02571 | 6.320714 | 0.6535714 | 92.48069 | 950.2237 | 443.7 | 438.8966
2019-11-01 | MSHYCA | MSHYCA-2019 | M-61 | S-03 | H-49 | 0.85 | 0.96 | 0.85 | 2.07 | 39.1 | 0.1 | 0.31 | 0.24 | 99.35 | 2.31 | 156 | 167 | 172.3301 | 78 | 12 | 51 | 6.23 | 0.24 | 90.5 | 0.9 | 0.98 | 0.92 | 2.068 | 38.1 | 0.03 | 0.45 | 0.22 | 99.49 | 1 | 146 | 210 | 264 | 99 | 13 | 121 | 12.97 | 0.1 | 92.8 | 113 | 35 | 9.3 | 25.7 | 61 | 0.13 | 0.15 | 0.7 | 1.345182 | 65 | 117.5893 | 170 | 171 | 0 | 0 | 0.511 | 13.75234 | 598.2659 | 1336.227 | 1.680958 | 17.9 | 27.23333 | 18.87778 | 36.01111 | 35 | 0 | 199.825 | 169.4875 | 158.3 | 157.2875 | 41.34 | 41.34 | 294.75 | 338.875 | 0 | 28 | 0.50425 | 0.888 | 1181429 | 43503 | 31 | 2788 | 1.690402 | 1.641538 | 1.641214 | 4.227924 | 1.377592 | 264.6643 | 123.1469 | 528.2729 | 55.31786 | 5.884643 | 3.5975 | 0.6329565 | 95.4575 | 3.878571 | 0.6639286 | 91.863 | 6.912 | 1.225 | 92.48069 | 950.2237 | 443.7 | 440.9229
2019-10-01 | WSAXCA | WSAXCA-2019 | W-23 | S-03 | A-17 | 0.77 | 0.86 | 0.77 | 2.071 | 27 | 0.09 | 0.14 | 0.19 | 99.58 | 2.76 | 136 | 82 | 124 | 69 | 13 | 42 | 6.23 | 0.1 | 90.9 | 0.9 | 0.98 | 0.92 | 2.068 | 38.1 | 0.03 | 0.45 | 0.22 | 99.49 | 1 | 146 | 210 | 264 | 99 | 13 | 121 | 12.97 | 0.1 | 92.8 | 111 | 34.8 | 11.9 | 22.9 | 61.7 | 2.09 | 0.17 | 0.5 | 1.35 | 80 | 75 | 159 | 45 | 0 | 0 | 0.547 | 14.64966 | 601.3992 | 1312.349 | 1.654487 | 17.9 | 26.62 | 19.12 | 36.32 | 33.5 | 0 | 198 | 169.2 | 152.3 | 153.575 | 29.2825 | 37.895 | 110 | 220.5 | 0 | 27.5 | 0.5 | 0.83475 | 697898 | 0 | 31 | 822 | 1.659216 | 1.610938 | 1.612075 | 4.371071 | 1.506616 | 263.085 | 132.011875 | 503.443 | 56.72 | 4.91025 | 3.528 | 0.5846286 | 95.2565 | 4.14275 | 0.60075 | 93.2121875 | 6.125 | 0.6628125 | 92.48069 | 950.2237 | 443.7 | 438.1679
2019-10-01 | WJHXCA | WJHXCA-2019 | W-23 | S-03 | H-48 | 0.77 | 0.86 | 0.77 | 2.071 | 27 | 0.09 | 0.14 | 0.19 | 99.58 | 2.76 | 136 | 82 | 124 | 69 | 13 | 42 | 6.23 | 0.1 | 90.9 | 0.9 | 0.98 | 0.92 | 2.068 | 38.1 | 0.03 | 0.45 | 0.22 | 99.49 | 1 | 146 | 210 | 264 | 99 | 13 | 121 | 12.97 | 0.1 | 92.8 | 112 | 36 | 10.4 | 25.6 | 60 | 0.73 | 0.29 | 1.3 | 1.345558 | 46 | 74 | 126 | 175.3506 | 0 | 0 | 0.516 | 13.42713 | 598.3254 | 1304.301 | 1.649535 | 17.9 | 26.6 | 19.075 | 36.275 | 33.5 | 0 | 199.075 | 168.45 | 153.9 | 154.825 | 34.9575 | 41.34 | 130.75 | 193.5 | 0 | 27.5 | 0.5 | 0.83825 | 602745 | 0 | 31 | 192 | 1.646549 | 1.599588 | 1.601741 | 4.381287 | 1.574051 | 268.3692 | 131.6414 | 482.1307 | 55.14815 | 5.884074 | 3.547778 | 0.527 | 95.59333 | 3.877778 | 0.5288889 | 93.27926 | 6.138148 | 0.5825926 | 92.48069 | 950.2237 | 443.7 | 437.1136
2019-10-01 | MJHXCA | MJHXCA-2019 | W-23 | S-03 | H-49 | 0.77 | 0.86 | 0.77 | 2.071 | 27 | 0.09 | 0.14 | 0.19 | 99.58 | 2.76 | 136 | 82 | 124 | 69 | 13 | 42 | 6.23 | 0.1 | 90.9 | 0.9 | 0.98 | 0.92 | 2.068 | 38.1 | 0.03 | 0.45 | 0.22 | 99.49 | 1 | 146 | 210 | 264 | 99 | 13 | 121 | 12.97 | 0.1 | 92.8 | 113 | 35 | 9.3 | 25.7 | 61 | 0.13 | 0.15 | 0.7 | 1.342851 | 65 | 100.5555 | 170 | 171 | 0 | 0 | 0.511 | 13.85286 | 598.9299 | 1336.68 | 1.676026 | 17.9 | 26.9 | 19 | 36.2 | 32 | 0 | 199.7 | 166.5 | 155 | 154.6 | 41.34 | 41.34 | 0 | 42 | 0 | 27.5 | 0.5 | 0.8356364 | 190073 | 0 | 31 | 552 | 1.688726 | 1.640248 | 1.646667 | 4.124616 | 1.428313 | 289.9454 | 125.2625 | 513.0758 | 57.475 | 4.689167 | 3.379167 | 0.5737 | 95.2025 | 3.974167 | 0.8233333 | 91.179 | 7.48 | 1.341 | 94.33341 | 949.3766 | 445.7 | 434.0422
2019-09-01 | MJH9CA | MJH9CA-2019 | M-60 | J-58 | H-48 | 0.9 | 0.98 | 0.88 | 2.07 | 38.1 | 0.25 | 0.3 | 0.34 | 99.12 | 2.2 | 140 | 173 | 265.9149 | 107 | 116 | 57 | 6.9 | 0.17 | 89 | 0.81 | 0.86 | 0.88 | 2.1 | 34 | 0.04 | 0.32 | 0.23 | 99.41 | 1.067914 | 99 | 217 | 150 | 133 | 23 | 93 | 10.2 | 0.1210478 | 91 | 112 | 36 | 10.4 | 25.6 | 60 | 0.73 | 0.29 | 1.3 | 1.336625 | 46 | 74 | 126 | 140.2122 | 0 | 0 | 0.516 | 14.09221 | 598.5765 | 1327.858 | 1.671666 | 17.9 | 26.675 | 19.125 | 36.325 | 33.5 | 0 | 198.875 | 172.125 | 158.425 | 158.35 | 13.78 | 31.01 | 43.5 | 104.25 | 0 | 27 | 0.5 | 0.84025 | 628320 | 0 | 31 | 419 | 1.677707 | 1.62763 | 1.6332 | 4.23463 | 1.288258 | 287.6359 | 120.63 | 452.0033 | 57.39231 | 4.497333 | 3.435333 | 0.4816 | 95.18133 | 4.008 | 0.8106667 | 92.27286 | 6.975 | 0.7521429 | 94.33341 | 949.3766 | 445.7 | 431.9755
2019-09-01 | WGA9CA | WGA9CA-2019 | W-22 | G-29 | A-17 | 0.77 | 0.86 | 0.77 | 2.071 | 27 | 0.09 | 0.14 | 0.19 | 99.58 | 2.76 | 136 | 82 | 124 | 69 | 13 | 42 | 6.23 | 0.1 | 90.9 | 0.83 | 0.9 | 0.83 | 2.06 | 25 | 0.12 | 0.3 | 0.29 | 99.29 | 1.18 | 163 | 95 | 282 | 216 | 70 | 109 | 11.1 | 0.25 | 86 | 111 | 34.8 | 11.9 | 22.9 | 61.7 | 2.09 | 0.17 | 0.5 | 1.35 | 80 | 75 | 159 | 45 | 0 | 0 | 0.547 | 15.35023 | 598.6559 | 1308.947 | 1.647345 | 18 | 27.2 | 18.76667 | 36.03333 | 33.5 | 0 | 198.9333 | 167.9333 | 155.1667 | 153.7 | 13.78 | 31.01 | 15 | 45.66667 | 0 | 27 | 0.5 | 0.8 | 465461 | 0 | 31 | 411 | 1.656461 | 1.607039 | 1.604462 | 4.467274 | 1.529472 | 253.2667 | 127.609 | 539.8431 | 56.22308 | 5.715385 | 3.373077 | 0.7519167 | 95.58231 | 3.803846 | 0.6138462 | 90.56 | 8.01 | 1.43 | 94.33341 | 949.3766 | 445.7 | 435.9647
2019-09-01 | WGH9CA | WGH9CA-2019 | W-22 | G-29 | H-48 | 0.77 | 0.86 | 0.77 | 2.071 | 27 | 0.09 | 0.14 | 0.19 | 99.58 | 2.76 | 136 | 82 | 124 | 69 | 13 | 42 | 6.23 | 0.1 | 90.9 | 0.83 | 0.9 | 0.83 | 2.06 | 25 | 0.12 | 0.3 | 0.29 | 99.29 | 1.18 | 163 | 95 | 282 | 216 | 70 | 109 | 11.1 | 0.25 | 86 | 112 | 36 | 10.4 | 25.6 | 60 | 0.73 | 0.29 | 1.3 | 1.350046 | 46 | 74 | 126 | 170.9 | 0 | 0 | 0.516 | 15.32198 | 598.5431 | 1309.351 | 1.648284 | 18 | 27.3 | 18.7 | 36 | 33.5 | 0.1111111 | 200.4889 | 170.8111 | 158.3556 | 142.3556 | 14.55 | 31.01 | 60.88889 | 97 | 0 | 27 | 0.5 | 0.815 | 1505022 | 0 | 31 | 386 | 1.653593 | 1.597005 | 1.598171 | 4.776461 | 1.404506 | 242.5409 | 128.67435 | 500.2676 | 56.10098 | 4.720976 | 3.536341 | 0.5788947 | 95.69659 | 3.729024 | 0.5743902 | 91.75724 | 7.168621 | 1.074138 | 94.33341 | 949.3766 | 445.7 | 433.6117
2019-09-01 | WSH9CA | WSH9CA-2019 | W-22 | S-03 | H-48 | 0.77 | 0.86 | 0.77 | 2.071 | 27 | 0.09 | 0.14 | 0.19 | 99.58 | 2.76 | 136 | 82 | 124 | 69 | 13 | 42 | 6.23 | 0.1 | 90.9 | 0.9 | 0.98 | 0.92 | 2.068 | 38.1 | 0.03 | 0.45 | 0.22 | 99.49 | 1 | 146 | 210 | 264 | 99 | 13 | 121 | 12.97 | 0.1 | 92.8 | 112 | 36 | 10.4 | 25.6 | 60 | 0.73 | 0.29 | 1.3 | 1.347311 | 46 | 74 | 126 | 149.6963 | 0 | 0 | 0.516 | 14.34668 | 598.5732 | 1313.474 | 1.653662 | 18 | 27.3 | 18.7 | 36 | 33.5 | 0 | 199.65 | 169.85 | 157.9 | 155.4 | 20.67 | 31.01 | 29.5 | 43.5 | 0 | 27 | 0.5 | 0.8255 | 262496 | 0 | 31 | 1 | 1.649009 | 1.601676 | 1.609833 | 4.440842 | 1.616437 | 250.7333 | 132.01 | 498.1733 | 55.9 | 6.055 | 3.645 | 0.716 | 95.65667 | 3.925 | 0.4183333 | 92.712 | 6.784 | 0.504 | 94.33341 | 949.3766 | 445.7 | 434.344
2019-08-01 | MJH8CA | MJH8CA-2019 | M-60 | J-58 | H-48 | 0.9 | 0.98 | 0.88 | 2.07 | 38.1 | 0.25 | 0.3 | 0.34 | 99.12 | 2.2 | 140 | 173 | 260.7946 | 107 | 116 | 57 | 6.9 | 0.17 | 89 | 0.81 | 0.86 | 0.88 | 2.1 | 34 | 0.04 | 0.32 | 0.23 | 99.41 | 1.100442 | 99 | 217 | 150 | 133 | 23 | 93 | 10.2 | 0.09576588 | 91 | 112 | 36 | 10.4 | 25.6 | 60 | 0.73 | 0.29 | 1.3 | 1.342124 | 46 | 74 | 126 | 127.6098 | 0 | 0 | 0.516 | 14.07786 | 598.8994 | 1329.389 | 1.672692 | 17.92941 | 26.63529 | 19.07059 | 36.37059 | 33.96875 | 0 | 199.6412 | 170.2235 | 156.7588 | 156.9706 | 13.78118 | 24.12 | 204.6471 | 265.2941 | 0 | 26.5 | 0.5 | 0.8747857 | 2469480 | 0 | 31 | 410 | 1.673629 | 1.624568 | 1.633357 | 4.359166 | 1.472055 | 279.5071 | 120.6809 | 491.8261 | 55.53846 | 2.16125 | 3.510357 | 0.5368679 | 95.02232 | 4.116071 | 0.8615714 | 91.87568 | 7.3 | 0.8243182 | 94.33341 | 949.3766 | 445.7 | 433.9756
2019-08-02 | WGH8CA | WGH8CA-2019 | W-22 | G-29 | H-48 | 0.77 | 0.86 | 0.77 | 2.071 | 27 | 0.09 | 0.14 | 0.19 | 99.58 | 2.76 | 136 | 82 | 124 | 69 | 13 | 42 | 6.23 | 0.1 | 90.9 | 0.83 | 0.9 | 0.83 | 2.06 | 25 | 0.12 | 0.3 | 0.29 | 99.29 | 1.18 | 163 | 95 | 282 | 216 | 70 | 109 | 11.1 | 0.25 | 86 | 112 | 36 | 10.4 | 25.6 | 60 | 0.73 | 0.29 | 1.3 | 1.351879 | 46 | 74 | 126 | 168.8159 | 0 | 0 | 0.516 | 15.33187 | 598.5928 | 1309.648 | 1.647942 | 17.9 | 27.07778 | 18.9 | 36.15556 | 35 | 0 | 199.9222 | 170.0667 | 156.7556 | 156.5778 | 13.78444 | 30.75 | 271.2222 | 336.8889 | 0 | 26.5 | 0.5 | 0.8305 | 1302851 | 0 | 31 | 1193 | 1.653067 | 1.595744 | 1.598724 | 4.857997 | 1.493853 | 256.2933 | 139.45 | 512.2548 | 54.58148 | 4.996897 | 3.564828 | 0.6334815 | 95.35483 | 3.963448 | 0.6817241 | 91.51667 | 7.589444 | 0.8938889 | 94.33341 | 949.3766 | 445.7 | 435.3011
2019-07-01 | WJA7CA | WJA7CA-2019 | W-22 | J-58 | A-17 | 0.77 | 0.86 | 0.77 | 2.071 | 27 | 0.09 | 0.14 | 0.19 | 99.58 | 2.76 | 136 | 82 | 124 | 69 | 13 | 42 | 6.23 | 0.1 | 90.9 | 0.81 | 0.86 | 0.88 | 2.1 | 34 | 0.04 | 0.32 | 0.23 | 99.41 | 1.012512 | 99 | 217 | 150 | 133 | 23 | 93 | 10.2 | 0.02950677 | 91 | 111 | 34.8 | 11.9 | 22.9 | 61.7 | 2.09 | 0.17 | 0.5 | 1.35 | 80 | 75 | 159 | 45 | 0 | 0 | 0.547 | 15.07958 | 599.6072 | 1301.632 | 1.637122 | 17.91667 | 26.95 | 18.96667 | 36.16667 | 33.73119 | 0 | 185.1 | 167.45 | 154.7333 | 156.25 | 19.87333 | 33.07833 | 53.66667 | 102.1667 | 0 | 27.08333 | 0.5 | 0.805 | 836409 | 0 | 31 | 506 | 1.632579 | 1.586098 | 1.600455 | 4.469095 | 1.671123 | 257.7182 | 129.9136 | 493.3355 | 55.25455 | 5.500455 | 3.825455 | 0.7278182 | 95.68091 | 3.905455 | 0.4136364 | 91.27636 | 7.723182 | 1.000455 | 94.33341 | 949.3766 | 445.7 | 438.0816
2019-07-04 | WGH7CA | WGH7CA-2019 | W-22 | G-29 | H-48 | 0.77 | 0.86 | 0.77 | 2.071 | 27 | 0.09 | 0.14 | 0.19 | 99.58 | 2.76 | 136 | 82 | 124 | 69 | 13 | 42 | 6.23 | 0.1 | 90.9 | 0.83 | 0.9 | 0.83 | 2.06 | 25 | 0.12 | 0.3 | 0.29 | 99.29 | 1.18 | 163 | 95 | 282 | 216 | 70 | 109 | 11.1 | 0.25 | 86 | 112 | 36 | 10.4 | 25.6 | 60 | 0.73 | 0.29 | 1.3 | 1.344937 | 46 | 74 | 126 | 218.5444 | 0 | 0 | 0.516 | 15.75261 | 776.0594 | 1312.402 | 1.652545 | 17.94545 | 27 | 18.93636 | 36.15455 | 29.45338 | 0 | 199.6182 | 170.5182 | 158.3455 | 159.7455 | 14.40636 | 24.74636 | 84.63636 | 117 | 0 | 26.77273 | 0.5 | 0.8213 | 163652.5 | 0 | 31 | 1160 | 1.658805 | 1.600012 | 1.599 | 4.803897 | 1.317068 | 261.5095 | 135.09395 | 511.542 | 54.83415 | 5.879024 | 3.556829 | 0.9066829 | 95.75829 | 3.720976 | 0.5207317 | 89.6539 | 8.372683 | 1.973415 | 94.33341 | 949.3766 | 445.7 | 439.9793
2019-07-05 | MJH7CA | MJH7CA-2019 | M-59 | J-58 | H-48 | 0.86 | 0.91 | 0.87 | 2.08875 | 38.9 | 0.18 | 0.35 | 0.14 | 99.33 | 2 | 179 | 196 | 229 | 61 | 22 | 31 | 7.9 | 0.32 | 91 | 0.81 | 0.86 | 0.88 | 2.1 | 34 | 0.04 | 0.32 | 0.23 | 99.41 | 1.084166 | 99 | 217 | 150 | 133 | 23 | 93 | 10.2 | 0.1395196 | 91 | 112 | 36 | 10.4 | 25.6 | 60 | 0.73 | 0.29 | 1.3 | 1.341176 | 46 | 74 | 126 | 138.6407 | 0 | 0 | 0.516 | 14.47698 | 598.5861 | 1336.809 | 1.671335 | 18 | 27.1 | 18.9 | 36 | 33 | 0 | 197.3 | 168.8 | 156 | 155.6 | 13.78 | 24.12 | 2 | 27 | 0 | 26.5 | 0.5 | 0.8673333 | 0 | 0 | 31 | 4 | 1.686168 | 1.639551 | 1.638 | 4.317984 | 1.597547 | 310.1696 | 113.8567 | 468.558 | 56.3 | 4.308 | 3.438 | 0.7466 | 95.286 | 4.128 | 0.586 | 88.616 | 8.952 | 2.432 | 94.33341 | 949.3766 | 445.7 | 439.9515
2019-07-06 | MJA7CA | MJA7CA-2019 | W-22 | J-58 | A-17 | 0.77 | 0.86 | 0.77 | 2.071 | 27 | 0.09 | 0.14 | 0.19 | 99.58 | 2.76 | 136 | 82 | 124 | 69 | 13 | 42 | 6.23 | 0.1 | 90.9 | 0.81 | 0.86 | 0.88 | 2.1 | 34 | 0.04 | 0.32 | 0.23 | 99.41 | 1.045675 | 99 | 217 | 150 | 133 | 23 | 93 | 10.2 | 0.0228901 | 91 | 111 | 34.8 | 11.9 | 22.9 | 61.7 | 2.09 | 0.17 | 0.5 | 1.35 | 80 | 75 | 159 | 45 | 0 | 0 | 0.547 | 14.35701 | 598.562 | 1335.768 | 1.681261 | 18 | 27.1 | 18.9 | 36 | 33 | 0 | 200 | 167.4 | 156.2 | 156 | 13.78 | 24.12 | 40 | 70 | 0 | 26.5 | 0.5 | 0.863 | 0 | 0 | 31 | 640 | 1.679115 | 1.628271 | 1.634286 | 4.449516 | 1.467441 | 313.6238 | 112.9067 | 490.5186 | 55.75714 | 4.995714 | 3.49 | 1.317 | 95.48714 | 4.002857 | 0.51 | 92.15143 | 7.215714 | 0.6328571 | 92.16538 | 949.2846 | 447.6 | 448.2895
2019-06-02 | WGA6CA | WGA6CA-2019 | W-22 | G-29 | A-17 | 0.77 | 0.86 | 0.77 | 2.071 | 27 | 0.09 | 0.14 | 0.19 | 99.58 | 2.76 | 136 | 82 | 124 | 69 | 13 | 42 | 6.23 | 0.1 | 90.9 | 0.83 | 0.9 | 0.83 | 2.06 | 25 | 0.12 | 0.3 | 0.29 | 99.29 | 1.18 | 163 | 95 | 282 | 216 | 70 | 109 | 11.1 | 0.25 | 86 | 111 | 34.8 | 11.9 | 22.9 | 61.7 | 2.09 | 0.17 | 0.5 | 1.35 | 80 | 75 | 159 | 45 | 0 | 0 | 0.547 | 15.76084 | 599.3412 | 1310.917 | 1.649658 | 17.9 | 26.9 | 19 | 36.2 | 33.5 | 0 | 198.65 | 167.7333 | 154.4 | 155.48 | 7.163333 | 22.395 | 30.5 | 89 | 0 | 27.25 | 1.195 | 4.774 | 968703 | 0 | 31 | 504 | 1.647143 | 1.591657 | 1.60136 | 4.803421 | 1.48522 | 260.2241 | 130.7633 | 539.44 | 54.188 | 6.8476 | 3.7392 | 0.80612 | 95.2925 | 4.1325 | 0.575 | 89.644 | 8.6552 | 1.7008 | 92.16538 | 949.2846 | 447.6 | 449.7494
2019-06-03 | WJA6CA | WJA6CA-2019 | W-22 | J-58 | A-17 | 0.77 | 0.86 | 0.77 | 2.071 | 27 | 0.09 | 0.14 | 0.19 | 99.58 | 2.76 | 136 | 82 | 124 | 69 | 13 | 42 | 6.23 | 0.1 | 90.9 | 0.81 | 0.86 | 0.88 | 2.1 | 34 | 0.04 | 0.32 | 0.23 | 99.41 | 1.048286 | 99 | 217 | 150 | 133 | 23 | 93 | 10.2 | 0.02111092 | 91 | 111 | 34.8 | 11.9 | 22.9 | 61.7 | 2.09 | 0.17 | 0.5 | 1.35 | 80 | 75 | 159 | 45 | 0 | 0 | 0.547 | 14.82676 | 598.8451 | 1311.223 | 1.650527 | 17.94286 | 27.01429 | 18.84286 | 36.18571 | 33.92857 | 0 | 198.9857 | 167.9286 | 154.7857 | 156.3571 | 11.81714 | 24.11429 | 32.71429 | 64.28571 | 0 | 27 | 1 | 4.781 | 1047204 | 0 | 31 | 271 | 1.646934 | 1.596666 | 1.604962 | 4.414503 | 1.420232 | 303.1091 | 128.2764 | 530.3585 | 55.51923 | 5.590385 | 3.698077 | 1.224192 | 95.27077 | 4.068462 | 0.6607692 | 88.69 | 8.813462 | 2.496538 | 92.16538 | 949.2846 | 447.6 | 454.8241
2019-05-02 | MJH5AA | MJH5AA-2019 | M-59 | J-58 | H-48 | 0.86 | 0.91 | 0.87 | 2.090949 | 38.9 | 0.18 | 0.35 | 0.14 | 99.33 | 2 | 179 | 196 | 229 | 61 | 22 | 31 | 7.9 | 0.32 | 91 | 0.81 | 0.86 | 0.88 | 2.1 | 34 | 0.04 | 0.32 | 0.23 | 99.41 | 1.11545 | 99 | 217 | 150 | 133 | 23 | 93 | 10.2 | 0.112115 | 91 | 112 | 36 | 10.4 | 25.6 | 60 | 0.73 | 0.29 | 1.3 | 1.34107 | 46 | 74 | 126 | 104.2281 | 0 | 0 | 0.516 | 13.95723 | 608.8923 | 1360.757 | 1.680924 | 17.9 | 26.7125 | 19.155 | 36.225 | 33.5 | 0 | 199.8 | 168.8111 | 158.8444 | 159.4111 | 6.89 | 17.22 | 30 | 123.375 | 0 | 27.5 | 0.620125 | 0.8607 | 1352116 | 45858 | 31 | 1613 | 1.684032 | 1.631442 | 1.634206 | 4.372571 | 1.319801 | 320.2347 | 119.8612 | 509.1562 | 55.896875 | 6.018529 | 3.252059 | 0.8482069 | 94.01471 | 4.680294 | 1.305 | 92.32 | 7.121538 | 0.5584615 | 92.16538 | 949.2846 | 447.6 | 444.2681
2019-05-03 | MGH5AA | MGH5AA-2019 | M-59 | G-29 | H-48 | 0.86 | 0.91 | 0.87 | 2.095523 | 38.9 | 0.18 | 0.35 | 0.14 | 99.33 | 2 | 179 | 196 | 229 | 61 | 22 | 31 | 7.9 | 0.32 | 91 | 0.83 | 0.9 | 0.83 | 2.06 | 25 | 0.12 | 0.3 | 0.29 | 99.29 | 1.18 | 163 | 95 | 282 | 216 | 70 | 109 | 11.1 | 0.25 | 86 | 112 | 36 | 10.4 | 25.6 | 60 | 0.73 | 0.29 | 1.3 | 1.345743 | 46 | 74 | 126 | 106.934 | 0 | 0 | 0.516 | 14.23436 | 609.5901 | 1356.38 | 1.675826 | 17.9 | 26.9 | 19.05 | 36.15 | 33.5 | 0 | 199 | 168.75 | 157.95 | 158.55 | 6.89 | 17.21 | 24 | 36.5 | 0 | 27.5 | 0.905 | 0.8625 | 374156 | 13430 | 31 | 155 | 1.677607 | 1.626415 | 1.628 | 4.274883 | 1.262889 | 294.3333 | 121.6 | 525.8067 | 55.9 | 5.878333 | 3.096667 | 0.5898 | 92.82333 | 5.16 | 2.016667 | 90.74667 | 7.926667 | 1.326667 | 92.16538 | 949.2846 | 447.6 | 445.0858
2019-05-04 | MGA5AA | MGA5AA-2019 | M-59 | G-29 | A-16 | 0.86 | 0.91 | 0.87 | 2.089505 | 38.9 | 0.18 | 0.35 | 0.14 | 99.33 | 2 | 179 | 196 | 229 | 61 | 22 | 31 | 7.9 | 0.32 | 91 | 0.83 | 0.9 | 0.83 | 2.06 | 25 | 0.12 | 0.3 | 0.29 | 99.29 | 1.18 | 163 | 95 | 282 | 216 | 70 | 109 | 11.1 | 0.25 | 86 | 114 | 38.4 | 14.8 | 23.6 | 61.5 | 0.15 | 0.22 | 0.6 | 1.39 | 95 | 104 | 170 | 114 | 0 | 0 | 0.546 | 14.44207 | 608.8318 | 1358.9 | 1.67972 | 17.93636 | 26.9 | 19.00909 | 36.16364 | 33.5 | 0 | 198.4636 | 167.8182 | 155.6 | 155.5273 | 6.89 | 18.16091 | 111.9091 | 142.7273 | 0 | 27.5 | 0.9053636 | 0.8537778 | 1608915 | 58699 | 31 | 411 | 1.677795 | 1.626565 | 1.632422 | 4.382349 | 1.382841 | 252.7875 | 126.5923 | 521.8842 | 55.85333 | 5.963864 | 3.284222 | 0.6547805 | 93.74022 | 4.828444 | 1.431333 | 91.69967 | 7.493 | 0.8073333 | 92.16538 | 949.2846 | 447.6 | 444.1547
2019-04-01 | AJA4AA | AJA4AA-2019 | A-29 | G-29 | H-48 | 0.77 | 0.82 | 0.8 | 2.1 | 21.3 | 0.04 | 0.35 | 0.16 | 99.45 | 2.66 | 222 | 175 | 115 | 130 | 23 | 42 | 6.1 | 0.19 | 90 | 0.83 | 0.9 | 0.83 | 2.06 | 25 | 0.12 | 0.3 | 0.29 | 99.29 | 1.18 | 163 | 95 | 282 | 216 | 70 | 109 | 11.1 | 0.25 | 86 | 112 | 36 | 10.4 | 25.6 | 60 | 0.73 | 0.29 | 1.3 | 1.355925 | 46 | 74 | 126 | 168.1929 | 0 | 0 | 0.516 | 14.87906 | 610.0114 | 1326.744 | 1.638288 | 17.9 | 26.5 | 19.2 | 36.4 | 33 | 0 | 199.5 | 166.9 | 157.375 | 156.375 | 6.89 | 17.22 | 545.75 | 671.75 | 0 | 27 | 518 | 0.8114615 | 1832245 | 77748 | 31 | 202 | 1.635701 | 1.591665 | 1.598429 | 4.439158 | 1.799373 | 285.875 | 126.3233 | 511.6243 | 55.78571 | 5.477143 | 3.207143 | 0.7551667 | 95.10571 | 4.337143 | 0.5571429 | 92.20286 | 7.165714 | 0.6314286 | 92.16538 | 949.2846 | 447.6 | 441.3704
2019-04-02 | AJH4AA | AJH4AA-2019 | A-29 | J-57 | H-48 | 0.77 | 0.82 | 0.8 | 2.1 | 21.3 | 0.04 | 0.35 | 0.16 | 99.45 | 2.66 | 222 | 175 | 115 | 130 | 23 | 42 | 6.1 | 0.19 | 90 | 0.82 | 0.91 | 0.83 | 2.06 | 55.8 | 0.21 | 0.36 | 0.17 | 99.27 | 1.03 | 48 | 297 | 280 | 61 | 31 | 31 | 10.8 | 0.1 | 90.9 | 112 | 36 | 10.4 | 25.6 | 60 | 0.73 | 0.29 | 1.3 | 1.346404 | 46 | 74 | 126 | 101.629 | 0 | 0 | 0.516 | 14.91854 | 609.9941 | 1345.773 | 1.662158 | 17.9 | 26.5 | 19.2 | 36.4 | 33 | 0 | 199.15 | 168.15 | 158.55 | 158 | 6.89 | 17.22 | 16.5 | 33.5 | 0 | 0 | 571.5 | 0 | 178540 | 0 | 31 | 3813 | 1.663594 | 1.609003 | 1.612867 | 4.683803 | 1.415243 | 297.2667 | 128.71375 | 514.5619 | 55.06 | 5.615333 | 3.208 | 0.6534667 | 95.764 | 3.86 | 0.376 | 92.52917 | 6.919167 | 0.5516667 | 92.16538 | 949.2846 | 447.6 | 438.8065
2019-04-03 | AGH4AA | AGH4AA-2019 | A-29 | G-29 | H-48 | 0.77 | 0.82 | 0.8 | 2.1 | 21.3 | 0.04 | 0.35 | 0.16 | 99.45 | 2.66 | 222 | 175 | 115 | 130 | 23 | 42 | 6.1 | 0.19 | 90 | 0.83 | 0.9 | 0.83 | 2.06 | 25 | 0.12 | 0.3 | 0.29 | 99.29 | 1.18 | 163 | 95 | 282 | 216 | 70 | 109 | 11.1 | 0.25 | 86 | 112 | 36 | 10.4 | 25.6 | 60 | 0.73 | 0.29 | 1.3 | 1.380148 | 46 | 74 | 126 | 139.8926 | 0 | 0 | 0.516 | 14.90292 | 609.5748 | 1343.946 | 1.645541 | 17.9875 | 26.7875 | 18.85 | 36.4 | 33.4375 | 0 | 0 | 0 | 0 | 0 | 0 | 0 | 0 | 0 | 0 | 0 | 1071.875 | 0 | 178540 | 5654 | 31 | 230 | 1.654865 | 1.602501 | 1.607489 | 4.647477 | 1.523609 | 281.9208 | 132.4024 | 536.895 | 54.8766 | 6.441064 | 3.162553 | 0.4954545 | 95.03021 | 4.183404 | 0.786383 | 90.90962 | 8.041538 | 1.048846 | 92.16538 | 949.2846 | 447.6 | 440.7312
2019-04-04 | MGH4AA | MGH4AA-2019 | M-59 | G-29 | H-48 | 0.86 | 0.91 | 0.87 | 2.098559 | 38.9 | 0.18 | 0.35 | 0.14 | 99.33 | 2 | 179 | 196 | 229 | 61 | 22 | 31 | 7.9 | 0.32 | 91 | 0.83 | 0.9 | 0.83 | 2.06 | 25 | 0.12 | 0.3 | 0.29 | 99.29 | 1.18 | 163 | 95 | 282 | 216 | 70 | 109 | 11.1 | 0.25 | 86 | 112 | 36 | 10.4 | 25.6 | 60 | 0.73 | 0.29 | 1.3 | 1.377754 | 46 | 74 | 126 | 193.1433 | 0 | 0 | 0.516 | 14.9 | 609.3 | 1359.796 | 1.682 | 0 | 26.65 | 18.25 | 36.85 | 33 | 0 | 0 | 0 | 0 | 0 | 0 | 0 | 0 | 0 | 0 | 0 | 0 | 0 | 0 | 0 | 31 | 561 | 1.659844 | 1.629817 | 1.6345 | 4.499484 | 1.464377 | 225.5146 | 111.58 | 498.65 | 56.825 | 6.19 | 3.34 | 0.4326667 | 94.73 | 4.335 | 0.935 | 93.24 | 6 | 0.76 | 92.24705 | 952.2893 | 446.8 | 434.5386
2019-03-01 | MGA3AB | MGA3AB-2019 | M-58 | G-29 | A-16 | 0.82 | 0.91 | 0.86 | 2.12 | 32.55628 | 0.11 | 0.36 | 0.19 | 99.35 | 2.4 | 219 | 185 | 81 | 106 | 22 | 26 | 7.9 | 0.2903284 | 91 | 0.83 | 0.9 | 0.83 | 2.06 | 25 | 0.12 | 0.3 | 0.29 | 99.29 | 1.18 | 163 | 95 | 282 | 216 | 70 | 109 | 11.1 | 0.25 | 86 | 114 | 38.4 | 14.8 | 23.6 | 61.5 | 0.15 | 0.22 | 0.6 | 1.39 | 95 | 104 | 170 | 114 | 0 | 0 | 0.546 | 14.59187 | 609.754 | 1349.766 | 1.670342 | 17.99375 | 26.94375 | 18.93125 | 36.13125 | 33 | 0 | 198.9118 | 157.229625 | 156.1294 | 155.2353 | 6.89 | 17.22 | 71 | 115.8824 | 0 | 26.88235 | 993.2941 | 0.8401333 | 2669974.2 | 104992.9 | 31 | 453 | 1.668803 | 1.618574 | 1.623985 | 4.369571 | 1.419805 | 266.303 | 123.981 | 519.3731 | 54.72462 | 5.800615 | 3.344 | 0.8539123 | 94.58603 | 4.449841 | 0.964127 | 88.91138 | 8.964308 | 2.124308 | 92.24705 | 952.2893 | 446.8 | 445.4423
2019-03-03 | AJA3AB | AJA3AB-2019 | A-29 | J-57 | A-16 | 0.77 | 0.82 | 0.8 | 2.1 | 21.3 | 0.04 | 0.35 | 0.16 | 99.45 | 2.66 | 222 | 175 | 115 | 130 | 23 | 42 | 6.1 | 0.19 | 90 | 0.82 | 0.91 | 0.83 | 2.06 | 55.8 | 0.21 | 0.36 | 0.17 | 99.27 | 1.03 | 48 | 297 | 280 | 61 | 31 | 31 | 10.8 | 0.1 | 90.9 | 114 | 38.4 | 14.8 | 23.6 | 61.5 | 0.15 | 0.22 | 0.6 | 1.39 | 95 | 104 | 170 | 114 | 0 | 0 | 0.546 | 14.97121 | 610.0634 | 1342.208 | 1.657528 | 17.9625 | 26.675 | 19.1 | 36.3 | 33 | 0 | 199.325 | 168.675 | 155.325 | 154.9 | 6.89 | 17.21 | 8.25 | 37 | 0 | 27 | 896.75 | 0.8206667 | 1215943 | 46013 | 31 | 11 | 1.65497 | 1.60292 | 1.6085 | 4.510444 | 1.410043 | 281.5556 | 130.6133 | 537.1217 | 55.09444 | 6.990556 | 3.304722 | 0.8749722 | 95.485 | 4.055 | 0.46 | 91.50806 | 7.362778 | 1.129167 | 92.24705 | 952.2893 | 446.8 | 439.7709
2019-02-01 | MJH2AB | MJH2AB-2019 | M-58 | J-57 | H-46 | 0.82 | 0.91 | 0.86 | 2.12 | 34.37026 | 0.11 | 0.36 | 0.19 | 99.35 | 2.4 | 219 | 185 | 81 | 106 | 22 | 26 | 7.9 | 0.2860485 | 91 | 0.82 | 0.91 | 0.83 | 2.06 | 55.8 | 0.21 | 0.36 | 0.17 | 99.27 | 1.03 | 48 | 297 | 280 | 61 | 31 | 31 | 10.8 | 0.1 | 90.9 | 112 | 34.4 | 8.3 | 26.1 | 59.7 | 0.82 | 0.22 | 0.6 | 1.33 | 55 | 115 | 156 | 199 | 0 | 0 | 0.519 | 14.402 | 608.947 | 1352.864 | 1.673808 | 17.425 | 26.9125 | 19.26625 | 36.4 | 35 | 0 | 199.6 | 168.9 | 158.775 | 157.6 | 6.89 | 17.22 | 845 | 1233 | 0 | 26 | 1.0625 | 0.8578571 | 1140870.5 | 47532 | 31 | 349 | 1.673157 | 1.618087 | 1.62304 | 4.576468 | 1.329557 | 258.832 | 114.2296 | 488.4498 | 56.762 | 5.6094 | 3.1734 | 1.25282 | 94.7324 | 4.2516 | 1.016 | 92.3176 | 7.1478 | 0.5346 | 92.24705 | 952.2893 | 446.8 | 442.2589
2019-02-02 | MJA2AB | MJA2AB-2019 | M-58 | J-57 | A-16 | 0.82 | 0.91 | 0.86 | 2.12 | 33.30311 | 0.11 | 0.36 | 0.19 | 99.35 | 2.4 | 219 | 185 | 81 | 106 | 22 | 26 | 7.9 | 0.278924 | 91 | 0.82 | 0.91 | 0.83 | 2.06 | 55.8 | 0.21 | 0.36 | 0.17 | 99.27 | 1.03 | 48 | 297 | 280 | 61 | 31 | 31 | 10.8 | 0.1 | 90.9 | 114 | 38.4 | 14.8 | 23.6 | 61.5 | 0.15 | 0.22 | 0.6 | 1.39 | 95 | 104 | 170 | 114 | 0 | 0 | 0.546 | 14.22771 | 609.5632 | 1352.431 | 1.669515 | 17.9 | 26.3 | 19.3 | 36.5 | 35 | 0 | 199.325 | 167.575 | 156.35 | 154.5 | 6.89 | 17.22 | 18.5 | 62 | 0 | 26 | 1.5 | 0.87475 | 547322.5 | 16080 | 31 | 61 | 1.665792 | 1.61929 | 1.629667 | 4.236534 | 1.486497 | 268.8833 | 118.8665 | 508.235 | 54.19167 | 6.093333 | 3.2375 | 0.70425 | 94.38909 | 4.101818 | 1.509091 | 90.04833 | 8.300833 | 1.650833 | 92.24705 | 952.2893 | 446.8 | 441.771
2019-02-03 | MGA2AB | MGA2AB-2019 | M-58 | G-29 | A-16 | 0.82 | 0.91 | 0.86 | 2.12 | 31.98212 | 0.11 | 0.36 | 0.19 | 99.35 | 2.4 | 219 | 185 | 81 | 106 | 22 | 26 | 7.9 | 0.2991841 | 91 | 0.83 | 0.9 | 0.83 | 2.06 | 25 | 0.12 | 0.3 | 0.29 | 99.29 | 1.18 | 163 | 95 | 282 | 216 | 70 | 109 | 11.1 | 0.25 | 86 | 114 | 38.4 | 14.8 | 23.6 | 61.5 | 0.15 | 0.22 | 0.6 | 1.39 | 95 | 104 | 170 | 114 | 0 | 0 | 0.546 | 14.39864 | 609.8481 | 1347.571 | 1.664575 | 17.93 | 26.63 | 19.13 | 36.33 | 33 | 0 | 198.65 | 167.725 | 156.875 | 155.6625 | 6.89 | 17.22 | 118.125 | 141.375 | 0 | 26.66667 | 1 | 0.842375 | 1245004 | 45660 | 31 | 2086 | 1.664282 | 1.616718 | 1.624941 | 4.278456 | 1.462458 | 267.8882 | 128.0653 | 507.6218 | 54.47647 | 5.37 | 3.202353 | 0.9991471 | 94.81394 | 4.352121 | 0.8339394 | 90.065 | 8.422941 | 1.512059 | 92.24705 | 952.2893 | 446.8 | 443.4843
2018-12-01 | MSAZAR | MSAZAR-2018 | M-56 | S-02 | H-45 | 0.83 | 0.93 | 0.83 | 2.11 | 37.8 | 0.11 | 0.36 | 0.16 | 99.37 | 2.36 | 162 | 172 | 183 | 55 | 11 | 12 | 5.9 | 0.2424792 | 87 | 0.89 | 0.98 | 0.89 | 2.09 | 30 | 0.07 | 0.33 | 0.19 | 99.41 | 0.94 | 88 | 198 | 271 | 148 | 15 | 120 | 12.5 | 0.08 | 92 | 113 | 35.8 | 12.8 | 23 | 59.7 | 0.3 | 0.19 | 1.6 | 1.38 | 89 | 135 | 330 | 249 | 0 | 0 | 0.54 | 14.04998 | 610.0185 | 1347.361 | 1.662579 | 17.9 | 26.8 | 19.1 | 36.2 | 35 | 0 | 198.7769 | 167.7538 | 155.8846 | 154.1 | 6.89 | 17.22 | 1868 | 2279 | 0 | 27 | 320.9808 | 0.8572308 | 2088242 | 68842 | 34 | 338 | 1.65305 | 1.614513 | 1.619739 | 3.929375 | 1.637178 | 276.4043 | 123.8273 | 517.1985 | 55.36222 | 6.961522 | 3.373696 | 0.3929111 | 94.05674 | 4.450217 | 1.493043 | 93.0065 | 6.483 | 0.5105 | 93.48783 | 955.2741 | 444.9636066 | 427.5576
2018-12-01 | MSHZAR | MSHZAR-2018 | M-56 | S-02 | H-46 | 0.83 | 0.93 | 0.83 | 2.11 | 37.8 | 0.11 | 0.36 | 0.16 | 99.37 | 2.36 | 162 | 172 | 183 | 55 | 11 | 12 | 5.9 | 0.2069282 | 87 | 0.89 | 0.98 | 0.89 | 2.09 | 30 | 0.07 | 0.33 | 0.19 | 99.41 | 0.94 | 88 | 198 | 271 | 148 | 15 | 120 | 12.5 | 0.08 | 92 | 112 | 34.4 | 8.3 | 26.1 | 59.7 | 0.82 | 0.22 | 0.6 | 1.33 | 55 | 115 | 156 | 199 | 0 | 0 | 0.519 | 13.91177 | 610.4717 | 1347.821 | 1.662855 | 17.9 | 26.66667 | 19.16667 | 36.26667 | 35 | 0 | 199.85 | 169.325 | 157.675 | 156.35 | 6.89 | 17.22 | 129 | 258 | 0 | 27 | 939.5 | 0.851 | 568949 | 19083 | 34 | 154 | 1.656534 | 1.612069 | 1.615444 | 4.18827 | 1.546214 | 285.7444 | 122.6878 | 487.7794 | 55.33333 | 4.881111 | 3.281667 | 0.3712588 | 94.07778 | 4.436111 | 1.486111 | 92.14643 | 7.072143 | 0.7814286 | 93.48783 | 955.2741 | 444.9636066 | 427.9174
2018-12-01 | MJHZS | MJHZS-2018 | M-56 | J-57 | H-46 | 0.83 | 0.93 | 0.83 | 2.11 | 37.8 | 0.11 | 0.36 | 0.16 | 99.37 | 2.36 | 162 | 172 | 183 | 55 | 11 | 12 | 5.9 | 0.203599 | 87 | 0.82 | 0.91 | 0.83 | 2.06 | 55.8 | 0.21 | 0.36 | 0.17 | 99.27 | 1.03 | 48 | 297 | 280 | 61 | 31 | 31 | 10.8 | 0.1 | 90.9 | 112 | 34.4 | 8.3 | 26.1 | 59.7 | 0.82 | 0.22 | 0.6 | 1.33 | 55 | 115 | 156 | 199 | 0 | 0 | 0.519 | 13.87322 | 619.3844 | 1355.184 | 1.647773 | 17.925 | 26.4 | 19.2125 | 36.4125 | 34 | 0 | 200.2375 | 168.55 | 155.0625 | 156.5375 | 6.89 | 17.22 | 1715 | 2249 | 0 | 26.25 | 1202.167 | 0.841 | 1110115 | 45730 | 34 | 47 | 1.648793 | 1.60345 | 1.607677 | 4.275058 | 1.568996 | 276.7816 | 118.3579 | 491.0858 | 55.73 | 6.133548 | 3.080323 | 0.3140968 | 95.17129 | 3.92871 | 0.9 | 93.03107 | 6.488571 | 0.4803571 | 93.48783 | 955.2741 | 444.9636066 | 422.5449
2018-10-01 | ASHXAX | ASHXAX-2018 | A-28 | S-02 | H-45 | 0.79 | 0.85 | 0.74 | 2.08 | 36 | 0.05 | 0.3 | 0.24 | 99.41 | 2.74 | 228 | 168 | 165 | 152 | 13 | 61 | 6 | 0.3 | 88 | 0.89 | 0.98 | 0.89 | 2.09 | 30 | 0.07 | 0.33 | 0.19 | 99.41 | 0.94 | 88 | 198 | 271 | 148 | 15 | 120 | 12.5 | 0.08 | 92 | 113 | 35.8 | 12.8 | 23 | 59.7 | 0.3 | 0.19 | 1.6 | 1.38 | 89 | 135 | 330 | 249 | 0 | 0 | 0.54 | 14.55457 | 608.5 | 1319.78 | 1.631984 | 18.1 | 26.4 | 18.6 | 36.9 | 35 | 0 | 199.7 | 167.7 | 158.2 | 156.5 | 6.89 | 17.22 | 80 | 110 | 0 | 27 | 564 | 0.804 | 183890 | 4948 | 34 | 10 | 1.637558 | 1.581227 | 1.598 | 5.031765 | 1.652432 | 276.55 | 147.14 | 556.7133 | 54.7 | 5.67 | 3.506667 | 0.2713333 | 93.01 | 5.433333 | 1.556667 | 93.55 | 6.063333 | 0.3866667 | 93.48783 | 955.2741 | 444.9636066 | 428.4278
2018-10-01 | ASAXAX | ASAXAX-2018 | A-28 | S-02 | H-45 | 0.79 | 0.85 | 0.74 | 2.08 | 36 | 0.05 | 0.3 | 0.24 | 99.41 | 2.74 | 228 | 168 | 165 | 152 | 13 | 61 | 6 | 0.3 | 88 | 0.89 | 0.98 | 0.89 | 2.09 | 30 | 0.07 | 0.33 | 0.19 | 99.41 | 0.94 | 88 | 198 | 271 | 148 | 15 | 120 | 12.5 | 0.08 | 92 | 113 | 35.8 | 12.8 | 23 | 59.7 | 0.3 | 0.19 | 1.6 | 1.38 | 89 | 135 | 330 | 249 | 0 | 0 | 0.54 | 14.34477 | 608.4325 | 1316.996 | 1.628124 | 17.94615 | 26.71231 | 19.04615 | 36.31538 | 34.33333 | 0 | 198.8333 | 167.9 | 156.6583 | 154.5083 | 6.89 | 17.22 | 3132 | 3398 | 0 | 26.5 | 1325.167 | 0.8088 | 1636800 | 64142 | 34 | 7 | 1.62327 | 1.570004 | 1.589721 | 5.047359 | 1.650181 | 284.3905 | 125.6759 | 521.0133 | 55.78372 | 5.090698 | 3.375116 | 0.4316744 | 93.88163 | 4.972093 | 1.146279 | 91.0193 | 7.713721 | 1.267209 | 93.48783 | 955.2741 | 444.9636066 | 431.3074
2018-10-01 | AJHXAR | AJHXAR-2018 | A-27 | J-56 | H-45 | 0.81 | 0.91 | 0.76 | 2.1 | 26.9 | 0.06 | 0.42 | 0.3290535 | 99.08 | 2.37 | 207 | 175 | 215 | 182 | 24 | 69 | 7.3 | 0.3 | 88 | 0.8 | 1.01 | 0.83 | 2.09 | 36.9 | 0.16 | 0.39 | 0.23 | 99.22 | 0.96 | 43 | 303 | 328 | 148 | 93 | 36 | 0 | 0.07 | 79.9 | 113 | 35.8 | 12.8 | 23 | 59.7 | 0.3 | 0.19 | 1.6 | 1.38 | 89 | 135 | 330 | 249 | 0 | 0 | 0.54 | 14.86606 | 609.0224 | 1334.787 | 1.651032 | 17.93571 | 26.64286 | 19.04286 | 36.38571 | 33.66667 | 0 | 187.1214 | 169.0714 | 158 | 156.8214 | 6.89 | 17.21714 | 1345 | 1911 | 0 | 26.44118 | 489.6429 | 0.7980769 | 2102040 | 68845 | 34 | 390 | 1.646652 | 1.581734 | 1.599885 | 5.401672 | 1.519859 | 278.3385 | 128.0223 | 511.2879 | 54.92885 | 1.138462 | 3.455385 | 0.5713529 | 93.98115 | 4.786731 | 1.232115 | 91.66885 | 7.424808 | 0.9063462 | 93.48783 | 955.2741 | 444.9636066 | 432.0725
2018-09-01 | AJH9CN | AJH9CN-2018 | A-27 | J-56 | H-45 | 0.81 | 0.91 | 0.76 | 2.1 | 26.9 | 0.06 | 0.42 | 0.3202701 | 99.08 | 2.37 | 207 | 175 | 215 | 182 | 24 | 69 | 7.3 | 0.3 | 88 | 0.8 | 1.01 | 0.83 | 2.09 | 36.9 | 0.16 | 0.39 | 0.23 | 99.22 | 0.96 | 43 | 303 | 328 | 148 | 93 | 36 | 0 | 0.07 | 79.9 | 113 | 35.8 | 12.8 | 23 | 59.7 | 0.3 | 0.19 | 1.6 | 1.38 | 89 | 135 | 330 | 249 | 0 | 0 | 0.54 | 14.79941 | 599.0135 | 1380.636 | 1.653373 | 17.94762 | 26.90952 | 18.96667 | 36.17143 | 33.33333 | 0 | 199.9154 | 169.5923 | 157.4115 | 156.2269 | 6.891154 | 17.24692 | 2052 | 2598 | 0 | 26.02083 | 1.09756 | 0.8023333 | 3723737 | 126553 | 34 | 39 | 1.650729 | 1.571212 | 1.604966 | 5.886402 | 0.7034834 | 301.7568 | 127.9702 | 511.2761 | 54.27586 | 10.1314 | 3.458391 | 0.7636782 | 94.80678 | 4.358736 | 0.8344828 | 93.10862 | 6.527586 | 0.3637931 | 93.48783 | 955.2741 | 444.9636066 | 430.25
2018-09-01 | AJH9TN | AJH9TN-2018 | A-27 | J-56 | H-45 | 0.81 | 0.91 | 0.76 | 2.1 | 26.9 | 0.06 | 0.42 | 0.3326988 | 99.08 | 2.37 | 207 | 175 | 215 | 182 | 24 | 69 | 7.3 | 0.3 | 88 | 0.8 | 1.01 | 0.83 | 2.09 | 36.9 | 0.16 | 0.39 | 0.23 | 99.22 | 0.96 | 43 | 303 | 328 | 148 | 93 | 36 | 0 | 0.07 | 79.9 | 113 | 35.8 | 12.8 | 23 | 59.7 | 0.3 | 0.19 | 1.6 | 1.38 | 89 | 135 | 330 | 249 | 0 | 0 | 0.54 | 14.98 | 605.2 | 1386.061 | 1.644 | 0 | 0 | 0 | 48.86358 | 30.05443 | 0 | 0 | 0 | 0 | 0 | 0 | 0 | 0 | 0 | 0 | 0 | 0 | 0 | 1606149 | 53081 | 34 | 62 | 1.64664 | 1.557556 | 1.593 | 5.963137 | 0.123459 | 135.284 | 0 | 481.48 | 56.2 | 3.38 | 3.43 | 0.315 | 95.06 | 3.91 | 1.03 | 90.88 | 7.76 | 1.36 | 93.48783 | 955.2741 | 444.9636066 | 428.874
2018-09-01 | AJH9X | AJH9X-2018 | A-27 | J-56 | H-45 | 0.81 | 0.91 | 0.76 | 2.1 | 26.9 | 0.06 | 0.42 | 0.3327015 | 99.08 | 2.37 | 207 | 175 | 215 | 182 | 24 | 69 | 7.3 | 0.3 | 88 | 0.8 | 1.01 | 0.83 | 2.09 | 36.9 | 0.16 | 0.39 | 0.23 | 99.22 | 0.96 | 43 | 303 | 328 | 148 | 93 | 36 | 0 | 0.07 | 79.9 | 113 | 35.8 | 12.8 | 23 | 59.7 | 0.3 | 0.19 | 1.6 | 1.38 | 89 | 135 | 330 | 249 | 0 | 0 | 0.54 | 14.33729 | 618.7681 | 1420.942 | 1.653698 | 18 | 27 | 18.9 | 36.1 | 33 | 0 | 200.1333 | 168.3667 | 157.4 | 156.3667 | 6.89 | 17.22 | 2.5 | 40 | 0 | 26 | 1238.5 | 0.807 | 240489 | 9330 | 34 | 18 | 1.647329 | 1.563756 | 1.6002 | 5.780031 | 0.09404793 | 302.75 | 126.12 | 490.324 | 55.4 | 10.062 | 2.984 | 0.9904 | 94.874 | 4.132 | 0.994 | 92.584 | 7.15 | 0.266 | 91.8802 | 949.1518 | 445.0805 | 442.8602
2018-08-01 | AJH8TN | AJH8TN-2018 | A-26 | J-56 | H-44 | 0.81 | 0.88 | 0.81 | 2.09 | 20.7 | 0.04 | 0.39 | 0.18 | 99.39 | 2.42 | 216 | 177 | 149 | 99 | 13 | 83 | 6.9 | 0.26 | 83 | 0.8 | 1.01 | 0.83 | 2.09 | 36.9 | 0.16 | 0.39 | 0.23 | 99.22 | 0.96 | 43 | 303 | 328 | 148 | 93 | 36 | 0 | 0.07 | 79.9 | 111 | 34.35 | 11.3 | 23.05 | 59.45 | 1.88 | 0.29 | 1 | 1.33 | 36 | 75 | 138 | 93 | 0 | 0 | 0.53 | 14.53218 | 604.3494 | 1395.461 | 1.655773 | 17.98095 | 26.78571 | 19.03333 | 36.20952 | 33.02095 | 0 | 199.8729 | 174.3614 | 158.6295 | 157.4967 | 7.248571 | 16.94333 | 316 | 851 | 0 | 26.025 | 0.9390476 | 0.8029474 | 3416005 | 107646 | 34 | 367 | 1.648799 | 1.573212 | 1.598857 | 5.841867 | 0.6859746 | 271.681 | 124.9064 | 491.1889 | 55.09167 | 2.160476 | 3.445 | 0.8322143 | 94.73321 | 4.321905 | 0.944881 | 93.01095 | 6.523333 | 0.4657143 | 91.8802 | 949.1518 | 445.0805 | 444.6546
2018-08-01 | AJH8CN | AJH8CN-2018 | A-26 | J-56 | H-44 | 0.81 | 0.88 | 0.81 | 2.09 | 20.7 | 0.04 | 0.39 | 0.18 | 99.39 | 2.42 | 216 | 177 | 149 | 99 | 13 | 83 | 6.9 | 0.26 | 83 | 0.8 | 1.01 | 0.83 | 2.09 | 36.9 | 0.16 | 0.39 | 0.23 | 99.22 | 0.96 | 43 | 303 | 328 | 148 | 93 | 36 | 0 | 0.07 | 79.9 | 111 | 34.35 | 11.3 | 23.05 | 59.45 | 1.88 | 0.29 | 1 | 1.33 | 36 | 75 | 138 | 93 | 0 | 0 | 0.53 | 14.70594 | 599.299 | 1381.25 | 1.653299 | 18.03636 | 26.94545 | 18.92727 | 36.1 | 33.28182 | 0 | 199.9818 | 171.2 | 157.8 | 156.5 | 6.89 | 17.22 | 196 | 380 | 0 | 26 | 1.211 | 0.8078889 | 1898104 | 60608 | 34 | 179 | 1.650336 | 1.576438 | 1.605205 | 5.834477 | 0.6734653 | 266.7818 | 124.0359 | 496.922 | 54.15909 | 2.973864 | 3.489091 | 0.78725 | 94.71682 | 4.396364 | 0.8868182 | 93.21545 | 6.467955 | 0.3165909 | 91.8802 | 949.1518 | 445.0805 | 444.3
2018-07-01 | MJA7TN | MJA7TN-2018 | M-53 | J-55 | H-44 | 0.82 | 0.94 | 0.83 | 2.09 | 31.6 | 0.07 | 0.42 | 0.21 | 99.3 | 2.92 | 183 | 165 | 184 | 82 | 102 | 33 | 6.2 | 0.1618154 | 78 | 0.79 | 0.93 | 0.8 | 2.08 | 33.3 | 0.28 | 0.4 | 0.25 | 99.04137 | 0.99 | 36 | 297 | 251.4632 | 128 | 108 | 41 | 0 | 0.08 | 77.1 | 111 | 34.35 | 11.3 | 23.05 | 59.45 | 1.88 | 0.29 | 1 | 1.33 | 36 | 75 | 138 | 93 | 0 | 0 | 0.53 | 13.77298 | 604.5018 | 1395.544 | 1.657153 | 17.98333 | 26.98333 | 18.95 | 36.08333 | 32.02167 | 0 | 199.5167 | 168.6667 | 156.4333 | 152.8167 | 6.891667 | 13.78333 | 269 | 548 | 0 | 26.16667 | 1.409 | 0.8328 | 923521 | 31277 | 34 | 14 | 1.648741 | 1.582493 | 1.624435 | 5.474097 | 0.8641292 | 255.9917 | 118.0455 | 493.5596 | 55.06087 | 5.876522 | 3.54 | 1.053565 | 92.92739 | 4.79087 | 2.281739 | 94.49522 | 4.193913 | 1.31087 | 91.8802 | 949.1518 | 445.0805 | 448.2424
2018-07-01 | AJA7TN | AJA7TN-2018 | A-26 | J-55 | H-44 | 0.81 | 0.88 | 0.81 | 2.09 | 20.7 | 0.04 | 0.39 | 0.18 | 99.39 | 2.42 | 216 | 177 | 149 | 99 | 13 | 83 | 6.9 | 0.26 | 83 | 0.79 | 0.93 | 0.8 | 2.08 | 33.3 | 0.28 | 0.4 | 0.25 | 99.03834 | 0.99 | 36 | 297 | 265.7969 | 128 | 108 | 41 | 0 | 0.08 | 77.1 | 111 | 34.35 | 11.3 | 23.05 | 59.45 | 1.88 | 0.29 | 1 | 1.33 | 36 | 75 | 138 | 93 | 0 | 0 | 0.53 | 14.8317 | 604.325 | 1388.436 | 1.647163 | 18 | 27 | 18.95714 | 36.05714 | 30.38571 | 0 | 199.3333 | 168.655 | 155.8267 | 154.6717 | 6.89 | 13.78 | 359 | 702 | 0 | 27 | 0.7753333 | 0.8085 | 867369 | 31204 | 34 | 31 | 1.643454 | 1.565063 | 1.595 | 5.819263 | 0.6632567 | 296.8333 | 116.0927 | 489.0791 | 55.96522 | 6.011304 | 3.518261 | 1.288652 | 93.51957 | 4.756957 | 1.723478 | 92.85 | 5.263043 | 1.886957 | 91.8802 | 949.1518 | 445.0805 | 451.7982
2018-07-01 | AJA7AN | AJA7AN-2018 | A-26 | J-55 | H-44 | 0.81 | 0.88 | 0.81 | 2.09 | 20.7 | 0.04 | 0.39 | 0.18 | 99.39 | 2.42 | 216 | 177 | 149 | 99 | 13 | 83 | 6.9 | 0.26 | 83 | 0.79 | 0.93 | 0.8 | 2.08 | 33.3 | 0.28 | 0.4 | 0.25 | 99.02635 | 0.99 | 36 | 297 | 275.779 | 128 | 108 | 41 | 0 | 0.08 | 77.1 | 111 | 34.35 | 11.3 | 23.05 | 59.45 | 1.88 | 0.29 | 1 | 1.33 | 36 | 75 | 138 | 93 | 0 | 0 | 0.53 | 14.96668 | 609.3731 | 1399.551 | 1.645644 | 18.13333 | 27.28333 | 18.53333 | 36.05 | 28.48 | 0 | 199.7186 | 168.5657 | 156.4371 | 155.9229 | 6.89 | 13.78 | 1469 | 1848 | 0 | 26.85714 | 0.3078571 | 0.7868333 | 928823 | 37284 | 34 | 1388 | 1.648373 | 1.567114 | 1.600792 | 5.902906 | 0.5746572 | 277.3 | 112.235 | 464.1508 | 56.63333 | 4.894583 | 3.619167 | 1.109957 | 94.0175 | 4.489167 | 1.493333 | 93.49458 | 5.871667 | 0.63375 | 91.8802 | 949.1518 | 445.0805 | 449.098
2018-07-01 | AJH7AN | AJH7AN-2018 | A-26 | J-55 | H-44 | 0.81 | 0.88 | 0.81 | 2.09 | 20.7 | 0.04 | 0.39 | 0.18 | 99.39 | 2.42 | 216 | 177 | 149 | 99 | 13 | 83 | 6.9 | 0.26 | 83 | 0.79 | 0.93 | 0.8 | 2.08 | 33.3 | 0.28 | 0.4 | 0.25 | 99.04686 | 0.99 | 36 | 297 | 258.2365 | 128 | 108 | 41 | 0 | 0.08 | 77.1 | 111 | 34.35 | 11.3 | 23.05 | 59.45 | 1.88 | 0.29 | 1 | 1.33 | 36 | 75 | 138 | 93 | 0 | 0 | 0.53 | 14.86702 | 609.4872 | 1405.533 | 1.652576 | 18 | 27.15 | 18.85 | 36 | 32.7 | 0 | 200.3 | 168.9 | 157.45 | 157.25 | 6.89 | 13.78 | 271 | 410 | 0 | 26.56667 | 0.4323333 | 0.804 | 498786 | 16893 | 34 | 385 | 1.651212 | 1.571862 | 1.599929 | 5.99036 | 0.6179972 | 289.2714 | 125.6129 | 500.8766 | 54.60714 | 12.02214 | 3.572143 | 1.624429 | 94.73286 | 4.352143 | 0.915 | 93.34214 | 6.453571 | 0.2042857 | 91.8802 | 949.1518 | 445.0805 | 452.5266
2018-06-01 | MA6AN | MA6AN-2018 | M-55 | J-55 | H-44 | 0.84 | 0.94 | 0.87 | 2.12 | 39.7 | 0.12 | 0.26 | 0.19 | 99.43 | 2.32 | 146 | 151 | 157 | 96 | 0 | 22 | 0 | 0.16 | 81 | 0.79 | 0.93 | 0.8 | 2.08 | 33.3 | 0.28 | 0.4 | 0.25 | 99.07821 | 0.99 | 36 | 297 | 252.1023 | 128 | 108 | 41 | 0 | 0.08 | 77.1 | 111 | 34.35 | 11.3 | 23.05 | 59.45 | 1.88 | 0.29 | 1 | 1.33 | 36 | 75 | 138 | 93 | 0 | 0 | 0.53 | 13.75199 | 607.6502 | 1419.908 | 1.674157 | 17.95 | 26.9 | 19 | 36.15 | 35 | 0 | 198.9 | 168.7 | 156.175 | 153.7 | 6.89 | 13.79 | 28 | 79 | 0 | 26 | 1600.25 | 0.86575 | 4738128 | 150021 | 34 | 1465 | 1.660685 | 1.592153 | 1.62675 | 5.717228 | 0.8385082 | 213.5268 | 118.29375 | 471.625 | 56.05 | 4.816875 | 3.32 | 0.6484667 | 93.38 | 4.9125 | 1.7075 | 94.16375 | 5.683125 | 0.153125 | 91.8802 | 949.1518 | 445.0805 | 442.4594
2018-06-01 | MJA6TN | MJA6TN-2018 | M-55 | J-55 | H-44 | 0.84 | 0.94 | 0.87 | 2.12 | 39.7 | 0.12 | 0.26 | 0.19 | 99.43 | 2.32 | 146 | 151 | 157 | 96 | 0 | 22 | 0 | 0.16 | 81 | 0.79 | 0.93 | 0.8 | 2.08 | 33.3 | 0.28 | 0.4 | 0.25 | 99.06286 | 0.99 | 36 | 297 | 235.2164 | 128 | 108 | 41 | 0 | 0.08 | 77.1 | 111 | 34.35 | 11.3 | 23.05 | 59.45 | 1.88 | 0.29 | 1 | 1.33 | 36 | 75 | 138 | 93 | 0 | 0 | 0.53 | 13.88869 | 603.3783 | 1399.435 | 1.663186 | 18.03158 | 26.86842 | 18.85789 | 36.19474 | 32.57895 | 0 | 199.2667 | 168.6667 | 155.8 | 153.4628 | 6.894444 | 13.78778 | 27.17647 | 58.52941 | 0 | 26.27778 | 1040.111 | 0.8429375 | 0 | 0 | 34 | 24 | 1.659681 | 1.589309 | 1.6237 | 5.630531 | 0.7183622 | 260.88 | 118.2303 | 460.4731 | 55.84 | 4.891286 | 3.482714 | 0.832913 | 93.42629 | 4.346286 | 2.227429 | 94.59057 | 5.011429 | 0.398 | 91.8802 | 949.1518 | 445.0805 | 444.7362
2018-06-01 | MJA6AN | MJA6AN-2018 | M-55 | J-55 | H-44 | 0.84 | 0.94 | 0.87 | 2.12 | 39.7 | 0.12 | 0.26 | 0.19 | 99.43 | 2.32 | 146 | 151 | 157 | 96 | 0 | 22 | 0 | 0.16 | 81 | 0.79 | 0.93 | 0.8 | 2.08 | 33.3 | 0.28 | 0.4 | 0.25 | 99.05078 | 0.99 | 36 | 297 | 240.3179 | 128 | 108 | 41 | 0 | 0.08 | 77.1 | 111 | 34.35 | 11.3 | 23.05 | 59.45 | 1.88 | 0.29 | 1 | 1.33 | 36 | 75 | 138 | 93 | 0 | 0 | 0.53 | 13.91568 | 607.289 | 1409.884 | 1.663914 | 17.87143 | 26.78571 | 19.12857 | 36.2 | 35 | 0 | 198.9286 | 168.3714 | 156.1857 | 153.2857 | 6.897143 | 13.6925 | 61.85714 | 127 | 0 | 26 | 1174 | 0.8397143 | 0 | 0 | 34 | 4773 | 1.659992 | 1.601396 | 1.624862 | 4.229377 | 0.7270855 | 257.5331 | 115.9043 | 487.8828 | 55.07586 | 5.375172 | 3.512759 | 0.6835517 | 92.78379 | 3.720345 | 3.495862 | 94.50207 | 5.291034 | 0.2068966 | 91.8802 | 949.1518 | 445.0805 | 444.8169
2018-06-01 | WJA6AN | WJA6AN-2018 | M-55 | J-55 | H-44 | 0.84 | 0.94 | 0.87 | 2.12 | 39.7 | 0.12 | 0.26 | 0.19 | 99.43 | 2.32 | 146 | 151 | 157 | 96 | 0 | 22 | 0 | 0.16 | 81 | 0.79 | 0.93 | 0.8 | 2.08 | 33.3 | 0.28 | 0.4 | 0.25 | 99.06722 | 0.99 | 36 | 297 | 253.577 | 128 | 108 | 41 | 0 | 0.08 | 77.1 | 111 | 34.35 | 11.3 | 23.05 | 59.45 | 1.88 | 0.29 | 1 | 1.33 | 36 | 75 | 138 | 93 | 0 | 0 | 0.53 | 13.95425 | 606.7031 | 1392.799 | 1.652824 | 17.83333 | 26.76667 | 19.2 | 36.23333 | 35 | 0 | 199.6667 | 168.8333 | 155.7333 | 153.7667 | 6.89 | 13.78 | 61.5 | 111 | 0 | 26.75 | 817.5 | 0.793 | 0 | 0 | 34 | 368 | 1.643992 | 1.58248 | 1.6155 | 5.608391 | 1.023925 | 271.7 | 114.9133 | 527.2483 | 54.78333 | 6.575 | 3.558333 | 0.4231667 | 94.08667 | 4.52 | 1.393333 | 93.645 | 6.028333 | 0.3266667 | 91.8802 | 949.1518 | 445.0805 | 441.8735
2018-05-01 | MJH5A | MJH5A-2018 | M-54 | J-54 | H-44 | 0.85 | 0.96 | 0.85 | 2.09 | 28.4 | 0.12 | 0.42 | 0.24 | 99.22 | 2.09 | 131 | 173 | 127.4157 | 88 | 52.62695 | 52 | 0 | 0.17 | 82 | 0.79 | 0.95 | 0.81 | 2.07 | 35.3 | 0.12 | 0.42 | 0.25 | 99.21 | 1.19 | 51 | 265 | 315 | 121 | 115 | 70 | 9.54 | 0.2 | 79.6 | 111 | 34.35 | 11.3 | 23.05 | 59.45 | 1.88 | 0.29 | 1 | 1.33 | 36 | 75 | 138 | 93 | 0 | 0 | 0.53 | 13.98086 | 609.7879 | 1414.024 | 1.672121 | 18.01579 | 26.82105 | 18.83684 | 36.33684 | 33 | 0 | 199.9211 | 169.2189 | 158.2263 | 156.0453 | 6.894737 | 13.78526 | 162.8947 | 4176 | 0 | 26 | 1245.65 | 0.8432778 | 2764230 | 97395 | 34 | 941 | 1.664912 | 1.616604 | 1.615969 | 4.403067 | 1.522455 | 279.1242 | 123.5221875 | 456.2454 | 55.82923 | 3.746154 | 3.392769 | 0.4364462 | 93.76 | 4.598308 | 1.641692 | 93.79492 | 5.898769 | 0.3063077 | 91.8802 | 949.1518 | 445.0805 | 440.9954
2018-05-01 | MJA5AN | MJA5AN-2018 | M-54 | J-54 | H-44 | 0.85 | 0.96 | 0.85 | 2.09 | 28.4 | 0.12 | 0.42 | 0.24 | 99.22 | 2.09 | 131 | 173 | 139.728 | 88 | 16.74369 | 52 | 0 | 0.17 | 82 | 0.79 | 0.95 | 0.81 | 2.07 | 35.3 | 0.12 | 0.42 | 0.25 | 99.21 | 1.19 | 51 | 265 | 315 | 121 | 115 | 70 | 9.54 | 0.2 | 79.6 | 111 | 34.35 | 11.3 | 23.05 | 59.45 | 1.88 | 0.29 | 1 | 1.33 | 36 | 75 | 138 | 93 | 0 | 0 | 0.53 | 13.84399 | 608.348 | 1415.587 | 1.667645 | 17.9 | 26.86667 | 19.03333 | 36.2 | 33 | 0 | 199.9333 | 168.8667 | 156.7333 | 154.4667 | 6.89 | 13.78 | 54 | 127 | 0 | 26 | 1579 | 0.8473333 | 398784 | 9612 | 33 | 341 | 1.66423 | 1.591483 | 1.624222 | 5.665248 | 0.5888691 | 273.34 | 130.1275 | 510.4068 | 57.08889 | 5.781111 | 3.196667 | 0.4456667 | 93.62889 | 3.846667 | 2.524444 | 93.48333 | 5.403333 | 1.102222 | 92.08317 | 949.1794 | 445.353 | 439.3838
2018-04-01 | MJH4C | MJH4C-2018 | M-53 | J-54 | H-43 | 0.82 | 0.94 | 0.83 | 2.09 | 31.6 | 0.07 | 0.42 | 0.21 | 99.3 | 2.92 | 183 | 165 | 184 | 82 | 102 | 33 | 6.2 | 0.1285625 | 78 | 0.79 | 0.95 | 0.81 | 2.07 | 35.3 | 0.12 | 0.42 | 0.25 | 99.21 | 1.19 | 51 | 265 | 315 | 121 | 115 | 70 | 9.54 | 0.2 | 79.6 | 111.6 | 35.16 | 10.2 | 24.96 | 60.81 | 0.37 | 0.2821895 | 3.3 | 1.33 | 39 | 70 | 143 | 106 | 0 | 0 | 0.54 | 14.1324 | 600.0498 | 1387.086 | 1.66829 | 18.03636 | 26.98182 | 18.89091 | 36.11818 | 33 | 0 | 200.1455 | 177.7636 | 158.0364 | 156.2545 | 17.22636 | 27.56909 | 65.54545 | 89.81818 | 0 | 26.54545 | 341.9091 | 0.8417778 | 1507278 | 61138 | 33 | 183 | 1.674461 | 1.623542 | 1.620306 | 4.430018 | 1.432572 | 273.9889 | 127.1128 | 462.6878 | 55.435 | 4.163333 | 3.621389 | 0.6070833 | 95.25139 | 4.011667 | 0.7369444 | 92.67194 | 7.170278 | 0.1577778 | 92.08317 | 949.1794 | 445.353 | 442.7821
2018-04-01 | MJH4A | MJH4A-2018 | M-53 | J-54 | H-44 | 0.82 | 0.94 | 0.83 | 2.09 | 31.6 | 0.07 | 0.42 | 0.21 | 99.3 | 2.92 | 183 | 165 | 184 | 82 | 102 | 33 | 6.2 | 0.122313 | 78 | 0.79 | 0.95 | 0.81 | 2.07 | 35.3 | 0.12 | 0.42 | 0.25 | 99.21 | 1.19 | 51 | 265 | 315 | 121 | 115 | 70 | 9.54 | 0.2 | 79.6 | 111 | 34.35 | 11.3 | 23.05 | 59.45 | 1.88 | 0.29 | 1 | 1.33 | 36 | 75 | 138 | 93 | 0 | 0 | 0.53 | 13.99054 | 610.0334 | 1414.569 | 1.672888 | 18.03636 | 26.98182 | 18.89091 | 36.11818 | 33 | 0 | 200.1455 | 177.7636 | 158.0364 | 156.2545 | 17.23 | 27.58 | 290 | 325 | 0 | 26.36842 | 560.8947 | 0.8436 | 2294405 | 80080 | 33 | 4 | 1.670401 | 1.619857 | 1.618 | 4.431233 | 1.449744 | 262.7741 | 122.5574 | 444.8128 | 55.78093 | 3.852593 | 3.50037 | 0.5642778 | 94.07685 | 4.463704 | 1.459444 | 92.60444 | 7.080741 | 0.3148148 | 92.08317 | 949.1794 | 445.353 | 443.5172
2018-03-01 | WJH3A | WJH3A-2018 | W-21 | J-53 | H-43 | 0.78 | 0.9 | 0.79 | 2.09 | 27 | 0.04 | 0.37 | 0.26 | 99.33 | 2.78 | 165 | 83 | 54 | 33 | 13 | 10 | 2 | 0.09 | 83.8 | 0.79 | 0.91 | 0.83 | 2.08 | 45.2 | 0.11 | 0.4 | 0.19 | 99.3 | 1.05 | 46 | 308 | 107 | 142 | 58 | 42 | 10.54 | 0.08 | 83.1 | 111.6 | 35.16 | 10.2 | 24.96 | 60.81 | 0.37 | 0.2263129 | 3.3 | 1.33 | 39 | 70 | 143 | 106 | 0 | 0 | 0.54 | 14.30232 | 610.1032 | 1391.847 | 1.645531 | 18 | 27.26667 | 18.72222 | 36.01111 | 33.5 | 0 | 199.6125 | 168.9875 | 158.6125 | 155.35 | 4.5 | 26.97625 | 26.125 | 25.875 | 0 | 26.625 | 558.75 | 0.794 | 1113883 | 37866 | 33 | 1175 | 1.64123 | 1.593798 | 1.5922 | 4.449658 | 1.606041 | 250.1615 | 133.8204 | 466.9008 | 56.116 | 4.41 | 3.5324 | 0.42228 | 95.7316 | 3.5988 | 0.6696 | 91.418 | 7.2464 | 1.3356 | 92.08317 | 949.1794 | 445.353 | 441.4788
2018-03-01 | WJH3C | WJH3C-2018 | W-21 | J-54 | H-43 | 0.78 | 0.9 | 0.79 | 2.09 | 27 | 0.04 | 0.37 | 0.26 | 99.33 | 2.78 | 165 | 83 | 54 | 33 | 13 | 10 | 2 | 0.09 | 83.8 | 0.79 | 0.95 | 0.81 | 2.07 | 35.3 | 0.12 | 0.42 | 0.25 | 99.21 | 1.19 | 51 | 265 | 315 | 121 | 115 | 70 | 9.54 | 0.2 | 79.6 | 111.6 | 35.16 | 10.2 | 24.96 | 60.81 | 0.37 | 0.2494428 | 3.3 | 1.33 | 39 | 70 | 143 | 106 | 0 | 0 | 0.54 | 14.39793 | 599.7259 | 1367.087 | 1.645387 | 17.96667 | 26.93333 | 18.93333 | 36.16667 | 33.5 | 0 | 199.9 | 168.9 | 157.65 | 154.95 | 4.5 | 27 | 38 | 69.5 | 0 | 26.8 | 274.5 | 0.8235 | 350946 | 10602 | 33 | 373 | 1.648649 | 1.598678 | 1.599455 | 4.508518 | 1.523809 | 231.545 | 127.6145 | 457.8764 | 56.60909 | 4.968182 | 3.3 | 0.3876364 | 95.53 | 3.679091 | 0.7909091 | 90.58182 | 7.463636 | 1.954545 | 92.08317 | 949.1794 | 445.353 | 440.9362
2018-03-01 | MJH3A | MJH3A-2018 | M-53 | J-53 | H-43 | 0.82 | 0.94 | 0.83 | 2.09 | 31.6 | 0.07 | 0.42 | 0.21 | 99.3 | 2.92 | 183 | 165 | 184 | 82 | 102 | 33 | 6.2 | 0.1340064 | 78 | 0.79 | 0.91 | 0.83 | 2.08 | 45.2 | 0.11 | 0.4 | 0.19 | 99.3 | 1.05 | 46 | 308 | 107 | 142 | 58 | 42 | 10.54 | 0.08 | 83.1 | 111.6 | 35.16 | 10.2 | 24.96 | 60.81 | 0.37 | 0.2441056 | 3.3 | 1.33 | 39 | 70 | 143 | 106 | 0 | 0 | 0.54 | 14.06691 | 609.4734 | 1413.829 | 1.673213 | 17.95 | 26.975 | 18.9 | 36.175 | 33.66667 | 0 | 199.5 | 168.9 | 157.8667 | 156.4667 | 35.83333 | 33.45333 | 0.5 | 53.5 | 0 | 26 | 144.4615 | 0.8459167 | 364913 | 12015 | 33 | 1998 | 1.66073 | 1.612251 | 1.6108 | 4.43103 | 1.559081 | 270.6 | 128.11 | 430.428 | 54.86 | 3.89 | 3.65 | 0.6657 | 94.842 | 4.258 | 0.9 | 92.719 | 6.991 | 0.29 | 92.08317 | 949.1794 | 445.353 | 444.1792
2018-03-01 | MJH3C | MJH3C-2018 | M-53 | J-54 | H-43 | 0.82 | 0.94 | 0.83 | 2.09 | 31.6 | 0.07 | 0.42 | 0.21 | 99.3 | 2.92 | 183 | 165 | 184 | 82 | 102 | 33 | 6.2 | 0.1455535 | 78 | 0.79 | 0.95 | 0.81 | 2.07 | 35.3 | 0.12 | 0.42 | 0.25 | 99.21 | 1.19 | 51 | 265 | 315 | 121 | 115 | 70 | 9.54 | 0.2 | 79.6 | 111.6 | 35.16 | 10.2 | 24.96 | 60.81 | 0.37 | 0.2726483 | 3.3 | 1.33 | 39 | 70 | 143 | 106 | 0 | 0 | 0.54 | 14.12113 | 600.094 | 1388.556 | 1.670456 | 17.99375 | 27.025 | 18.94375 | 36.0375 | 33 | 0 | 199.9471 | 169.299 | 158.2548 | 156.3423 | 32.3 | 32.35135 | 101.5 | 138.0833 | 0 | 26.45455 | 170.7273 | 0.844 | 1616205 | 54351 | 33 | 2458 | 1.669729 | 1.618512 | 1.613417 | 4.449904 | 1.426613 | 254.1833 | 119.7633 | 436.1725 | 55.41389 | 4.144167 | 3.426389 | 0.5596667 | 95.13556 | 4.068333 | 0.7961111 | 93.3475 | 6.493889 | 0.1586111 | 92.08317 | 949.1794 | 445.353 | 439.931
2018-02-01 | WJA2A | WJA2A-2018 | W-21 | J-53 | A-13 | 0.78 | 0.9 | 0.79 | 2.09 | 27 | 0.04 | 0.37 | 0.26 | 99.33 | 2.78 | 165 | 83 | 54 | 33 | 13 | 10 | 2 | 0.09 | 83.8 | 0.79 | 0.91 | 0.83 | 2.08 | 45.2 | 0.11 | 0.4 | 0.19 | 99.3 | 1.05 | 46 | 308 | 107 | 142 | 58 | 42 | 10.54 | 0.08 | 83.1 | 106.3 | 35.77 | 13.1 | 22.67 | 62.94 | 0.34 | 0.2113375 | 2.2 | 1.34 | 29 | 31 | 86 | 39 | 0.05 | 0.001330839 | 0.52 | 14.59904 | 609.5099 | 1384.051 | 1.648199 | 18.05 | 26.87 | 18.96 | 36.11 | 33.2 | 0 | 199.93 | 168.95 | 156.42 | 154.11 | 4.5 | 25.986 | 34.44444 | 55.22222 | 0 | 26.09091 | 1000.111 | 0.804375 | 0 | 0 | 33 | 155 | 1.639824 | 1.595279 | 1.593 | 4.240817 | 1.567589 | 329.2733 | 127.769375 | 452.6312 | 56.19032 | 4.427097 | 3.404194 | 0.4860645 | 95.70839 | 3.653548 | 0.6380645 | 92.49033 | 6.876333 | 0.6333333 | 92.08317 | 949.1794 | 445.353 | 439.4237
2018-02-01 | WJH2A | WJH2A-2018 | W-21 | J-53 | H-41 | 0.78 | 0.9 | 0.79 | 2.09 | 27 | 0.04 | 0.37 | 0.26 | 99.33 | 2.78 | 165 | 83 | 54 | 33 | 13 | 10 | 2 | 0.09 | 83.8 | 0.79 | 0.91 | 0.83 | 2.08 | 45.2 | 0.11 | 0.4 | 0.19 | 99.3 | 1.05 | 46 | 308 | 107 | 142 | 58 | 42 | 10.54 | 0.08 | 83.1 | 112.2 | 34.55 | 11.6 | 22.95 | 59.39 | 1.44 | 0.21 | 1.9 | 1.33 | 47 | 63 | 182 | 70 | 0 | 0 | 0.5 | 14.2564 | 610.2497 | 1393.04 | 1.646382 | 18.1 | 26.98 | 18.83 | 36.09 | 33.5 | 0 | 199.97 | 168.85 | 157.55 | 155.14 | 4.5 | 26.995 | 3 | 23.9 | 0 | 26.1 | 980.25 | 0.801 | 0 | 0 | 33 | 381 | 1.641298 | 1.593775 | 1.592341 | 4.44836 | 1.628882 | 253.9955 | 131.1118 | 433.8164 | 55.68182 | 4.106364 | 3.481818 | 0.4654318 | 95.72214 | 3.625952 | 0.6519048 | 93.2185 | 6.401682 | 0.3797727 | 92.26221 | 951.1439 | 445.0284 | 435.6396
2017-12-01 | MJNZT | MJNZT-2017 | M-52 | J-53 | A-13 | 0.84 | 0.96 | 0.89 | 2.11 | 35.9 | 0.1 | 0.36 | 0.22 | 99.32 | 2.62 | 163 | 175 | 189 | 140 | 96 | 37 | 6.7 | 0.229718 | 84.3 | 0.79 | 0.91 | 0.83 | 2.08 | 45.2 | 0.11 | 0.4 | 0.19 | 99.3 | 1.05 | 46 | 308 | 107 | 142 | 58 | 42 | 10.54 | 0.08 | 83.1 | 106.3 | 35.77 | 13.1 | 22.67 | 62.94 | 0.34 | 0.1684261 | 2.2 | 1.34 | 29 | 31 | 86 | 39 | 0.05 | 0.004883893 | 0.52 | 14.54631 | 605.3273 | 1406.913 | 1.676618 | 18 | 26.8 | 19 | 36.2 | 31 | 199.1 | 168.5 | 154.85 | 150.65 | 1129.5 | 1030 | 9.203506 | 91.24113 | 85.22361 | 27 | 0.58 | 0.8415 | 1.2615 | 308866 | 11485 | 36 | 169 | 1.661785 | 1.609502 | 1.606339 | 4.55846 | 1.458915 | 302.8681 | 120.1773 | 421.9213 | 55.2379 | 3.534516 | 3.507097 | 0.4879839 | 95.17823 | 4.024032 | 0.7977419 | 92.5371 | 7.192903 | 0.27 | 92.32941 | 951.5875 | 445.2 | 437.2364
2017-12-01 | MJAZT | MJAZT-2017 | M-52 | J-53 | A-13 | 0.84 | 0.96 | 0.89 | 2.11 | 35.9 | 0.1 | 0.36 | 0.22 | 99.32 | 2.62 | 163 | 175 | 189 | 140 | 96 | 37 | 6.7 | 0.2090765 | 84.3 | 0.79 | 0.91 | 0.83 | 2.08 | 45.2 | 0.11 | 0.4 | 0.19 | 99.3 | 1.05 | 46 | 308 | 107 | 142 | 58 | 42 | 10.54 | 0.08 | 83.1 | 106.3 | 35.77 | 13.1 | 22.67 | 62.94 | 0.34 | 0.1638478 | 2.2 | 1.34 | 29 | 31 | 86 | 39 | 0.05 | 0.003740231 | 0.52 | 14.35 | 605.5587 | 1403.118 | 1.671572 | 18 | 26.8 | 19 | 36.2 | 31 | 198.3 | 168.1 | 155.75 | 151.25 | 1165 | 1040 | 9.222051 | 99.2242 | 96.04344 | 27 | 0.5 | 0.807 | 1.264 | 153913 | 5301 | 36 | 286 | 1.6781 | 1.623458 | 1.618667 | 4.574672 | 1.362375 | 264.4 | 135.525 | 447.151 | 53.2 | 2.553333 | 3.726667 | 0.4726667 | 96.38 | 3.176667 | 0.4433333 | 91.71667 | 7.976667 | 0.3066667 | 92.32941 | 951.5875 | 445.2 | 438.0792
2017-12-01 | WJAZT | WJAZT-2017 | W-21 | J-53 | A-13 | 0.78 | 0.9 | 0.79 | 2.09 | 27 | 0.04 | 0.37 | 0.26 | 99.33 | 2.78 | 165 | 83 | 54 | 33 | 13 | 10 | 2 | 0.09 | 83.8 | 0.79 | 0.91 | 0.83 | 2.08 | 45.2 | 0.11 | 0.4 | 0.19 | 99.3 | 1.05 | 46 | 308 | 107 | 142 | 58 | 42 | 10.54 | 0.08 | 83.1 | 106.3 | 35.77 | 13.1 | 22.67 | 62.94 | 0.34 | 0.1424979 | 2.2 | 1.34 | 29 | 31 | 86 | 39 | 0.05 | 0.002743965 | 0.52 | 14.49433 | 603.5005 | 1373.636 | 1.642424 | 18 | 26.8 | 19.02222 | 36.17778 | 31.5 | 200.5667 | 168.6333 | 156.8222 | 154.1222 | 1248.333 | 959 | 8.740089 | 95.04132 | 88.3612 | 25.66667 | 0.5 | 0.815 | 1.267 | 341143 | 15549 | 36 | 90 | 1.669705 | 1.61772 | 1.61625 | 4.624231 | 1.560558 | 256.425 | 131.195 | 376.1775 | 55.8 | 3.08375 | 3.33375 | 0.479625 | 95.95875 | 3.56 | 0.48125 | 91.695 | 7.72125 | 0.58375 | 92.32941 | 951.5875 | 445.2 | 435.7503
2017-12-01 | WJNZT | WJNZT-2017 | W-21 | J-53 | A-13 | 0.78 | 0.9 | 0.79 | 2.09 | 27 | 0.04 | 0.37 | 0.26 | 99.33 | 2.78 | 165 | 83 | 54 | 33 | 13 | 10 | 2 | 0.09 | 83.8 | 0.79 | 0.91 | 0.83 | 2.08 | 45.2 | 0.11 | 0.4 | 0.19 | 99.3 | 1.05 | 46 | 308 | 107 | 142 | 58 | 42 | 10.54 | 0.08 | 83.1 | 106.3 | 35.77 | 13.1 | 22.67 | 62.94 | 0.34 | 0.113605 | 2.2 | 1.34 | 29 | 31 | 86 | 39 | 0.05 | 0.00311481 | 0.52 | 14.72264 | 606.8126 | 1386.723 | 1.648585 | 18 | 26.6 | 19.1 | 36.3 | 32 | 199.8 | 168.4 | 156.9 | 155 | 1311 | 977 | 0 | 0 | 0 | 0 | 0 | 0 | 0 | 0 | 0 | 36 | 298 | 1.622278 | 1.573915 | 1.58 | 4.475422 | 1.844405 | 256.5 | 0 | 404.63 | 56 | 2.72 | 3.58 | 0.669 | 95.63 | 3.82 | 0.55 | 93.11 | 6.74 | 0.15 | 92.32941 | 951.5875 | 445.2 | 437.8471
2017-12-01 | WJNZA | WJNZA-2017 | W-21 | J-53 | A-13 | 0.78 | 0.9 | 0.79 | 2.09 | 27 | 0.04 | 0.37 | 0.26 | 99.33 | 2.78 | 165 | 83 | 54 | 33 | 13 | 10 | 2 | 0.09 | 83.8 | 0.79 | 0.91 | 0.83 | 2.08 | 45.2 | 0.11 | 0.4 | 0.19 | 99.3 | 1.05 | 46 | 308 | 107 | 142 | 58 | 42 | 10.54 | 0.08 | 83.1 | 106.3 | 35.77 | 13.1 | 22.67 | 62.94 | 0.34 | 0.1380669 | 2.2 | 1.34 | 29 | 31 | 86 | 39 | 0.05 | 0.002632739 | 0.52 | 14.77962 | 610.1685 | 1399.031 | 1.654854 | 17.9625 | 26.5625 | 19.1625 | 36.2875 | 33 | 198.5 | 168.48 | 155.26 | 151.82 | 1336.6 | 1009.2 | 9.476683 | 79.14552 | 75.27139 | 26 | 0.66 | 0.7996 | 1.2604 | 670835 | 25658 | 36 | 1185 | 1.688228 | 1.628998 | 1.627722 | 4.689146 | 1.223926 | 355.3267 | 125.7567 | 433.6294 | 56.11667 | 3.895 | 3.593333 | 0.4890556 | 94.81167 | 4.203333 | 0.985 | 91.55111 | 7.435 | 1.013889 | 92.32941 | 951.5875 | 445.2 | 440.0877
2017-11-01 | MJAYT | MJAYT-2017 | M-52 | J-53 | A-13 | 0.84 | 0.96 | 0.89 | 2.11 | 35.9 | 0.1 | 0.36 | 0.22 | 99.32 | 2.62 | 163 | 175 | 189 | 140 | 96 | 37 | 6.7 | 0.2211708 | 84.3 | 0.79 | 0.91 | 0.83 | 2.08 | 45.2 | 0.11 | 0.4 | 0.19 | 99.3 | 1.05 | 46 | 308 | 107 | 142 | 58 | 42 | 10.54 | 0.08 | 83.1 | 106.3 | 35.77 | 13.1 | 22.67 | 62.94 | 0.34 | 0.1729753 | 2.2 | 1.34 | 29 | 31 | 86 | 39 | 0.05 | 0.002311761 | 0.52 | 14.4511 | 604.9346 | 1394.13 | 1.620944 | 18.03333 | 27.25 | 18.73333 | 35.98333 | 19.42949 | 194.7167 | 168.8333 | 155.3333 | 151.9167 | 1142.5 | 1044.667 | 7.975752 | 91.01787 | 87.64966 | 27.68333 | 360 | 0.8436667 | 1.269667 | 970291 | 46437 | 36 | 273 | 1.673496 | 1.627112 | 1.626 | 4.223469 | 1.492603 | 318.4462 | 125.827 | 448.307 | 54.09905 | 3.553333 | 3.845714 | 0.4142857 | 94.63286 | 4.500952 | 0.8661905 | 93.12095 | 6.757619 | 0.1214286 | 92.32941 | 951.5875 | 445.2 | 439.2821
2017-10-01 | MSAXT | MSAXT-2017 | M-51 | S-01 | A-12 | 0.83 | 0.99 | 0.88 | 2.1 | 34.9 | 0.02 | 0.38 | 0.24 | 99.36 | 2.43 | 140 | 165 | 110 | 136 | 31 | 34 | 4.7 | 0.27 | 80 | 0.844 | 0.986 | 0.89 | 2.12 | 35.1 | 0.05 | 0.39 | 0.249 | 99.31 | 0.946 | 100 | 235 | 257 | 145 | 31 | 98 | 14.6 | 0.07 | 82.5 | 111 | 35.5 | 11.5 | 24 | 62.34 | 3.58 | 0.23 | 1.4 | 1.35 | 44 | 31 | 134 | 83 | 0 | 0.01 | 0.5 | 14.16 | 604.1 | 1382.619 | 1.651 | 18 | 27.1 | 19.3 | 35.6 | 31.5 | 200 | 168.8 | 157.8 | 153.6 | 1183 | 1040 | 8.754756 | 100 | 100 | 26 | 1071 | 0.845 | 1.273 | 51271.69 | 2818.611 | 36 | 91 | 1.650689 | 1.616981 | 1.62 | 3.887689 | 1.88409 | 279.3 | 0 | 465.48 | 53.8 | 3.65 | 3.92 | 0.792 | 94.23 | 4.92 | 0.85 | 90.83 | 8.81 | 0.36 | 92.32941 | 951.5875 | 445.2 | 447.625
2017-10-01 | MJAX | MJAX-2017 | M-52 | J-52 | A-13 | 0.84 | 0.96 | 0.89 | 2.11 | 35.9 | 0.1 | 0.36 | 0.22 | 99.32 | 2.62 | 163 | 175 | 189 | 140 | 96 | 37 | 6.7 | 0.2469094 | 84.3 | 0.81 | 0.93 | 0.9 | 2.1 | 31 | 0.23 | 0.38 | 0.22 | 99.17 | 0.97 | 57 | 280 | 172 | 213 | 65 | 44 | 7.84 | 0.1 | 84.8 | 106.3 | 35.77 | 13.1 | 22.67 | 62.94 | 0.34 | 0.1767956 | 2.2 | 1.34 | 29 | 31 | 86 | 39 | 0.05 | 0.005517537 | 0.52 | 14.27078 | 615.2152 | 1417.378 | 1.660874 | 18 | 27.49091 | 18.84545 | 35.66364 | 31.5 | 199.7273 | 168.7091 | 155.075 | 151.2364 | 1168 | 1035.818 | 8.426005 | 99.03839 | 97.65316 | 26.94 | 690.9091 | 0.8468182 | 1.270091 | 1684738.3 | 61782.39 | 36 | 69 | 1.661351 | 1.62127 | 1.622947 | 4.033852 | 1.662044 | 281.1347 | 129.5311 | 440.9051 | 55.1 | 3.679474 | 3.817895 | 0.5031842 | 94.27974 | 4.509211 | 1.211053 | 92.29028 | 7.197222 | 0.5125 | 92.32941 | 951.5875 | 445.2 | 441.7742
2017-10-01 | MJAXT | MJAXT-2017 | M-52 | J-52 | A-13 | 0.84 | 0.96 | 0.89 | 2.11 | 35.9 | 0.1 | 0.36 | 0.22 | 99.32 | 2.62 | 163 | 175 | 189 | 140 | 96 | 37 | 6.7 | 0.2404031 | 84.3 | 0.81 | 0.93 | 0.9 | 2.1 | 31 | 0.23 | 0.38 | 0.22 | 99.17 | 0.97 | 57 | 280 | 172 | 213 | 65 | 44 | 7.84 | 0.1 | 84.8 | 106.3 | 35.77 | 13.1 | 22.67 | 62.94 | 0.34 | 0.1744116 | 2.2 | 1.34 | 29 | 31 | 86 | 39 | 0.05 | 0.00580251 | 0.52 | 14.17606 | 604.6456 | 1394.319 | 1.663861 | 18 | 27.525 | 18.71875 | 35.75625 | 31.5 | 199.8125 | 168.91875 | 154.7625 | 150.81875 | 1147.5625 | 1029.6875 | 8.597216 | 97.0016 | 95.09208 | 26.98698 | 594.625 | 0.85375 | 1.27075 | 2523427 | 92273 | 36 | 476 | 1.664738 | 1.623338 | 1.627457 | 3.995956 | 1.549677 | 267.7494 | 127.5854 | 458.268 | 55.29 | 7.506286 | 3.594143 | 0.4849143 | 94.90379 | 4.067424 | 1.028788 | 91.655 | 7.661286 | 0.6837143 | 92.32941 | 951.5875 | 445.2 | 439.7381
2017-09-01 | MJA9T | MJA9T-2017 | M-51 | J-52 | A-12 | 0.83 | 0.99 | 0.88 | 2.1 | 34.9 | 0.02 | 0.38 | 0.24 | 99.36 | 2.43 | 140 | 165 | 110 | 136 | 31 | 34 | 4.7 | 0.27 | 80 | 0.81 | 0.93 | 0.9 | 2.1 | 31 | 0.23 | 0.38 | 0.22 | 99.17 | 0.97 | 57 | 280 | 172 | 213 | 65 | 44 | 7.84 | 0.1 | 84.8 | 111 | 35.5 | 11.5 | 24 | 62.34 | 3.58 | 0.23 | 1.4 | 1.35 | 44 | 31 | 134 | 83 | 0 | 0.01 | 0.5 | 14.03173 | 604.9686 | 1402.301 | 1.672865 | 19.2 | 27.08889 | 17.85556 | 35.85556 | 30.73282 | 199.5444 | 169.2889 | 155.4778 | 153 | 1178.222 | 1055.556 | 9.017971 | 95.23525 | 92.527 | 26.38889 | 655.875 | 0.8565556 | 1.269444 | 1365984 | 48026 | 36 | 4756 | 1.665952 | 1.62481 | 1.630853 | 3.913308 | 1.480775 | 259.8882 | 129.0347 | 488.41 | 54.76471 | 4.299412 | 3.627353 | 0.431 | 95.79618 | 3.557059 | 0.6467647 | 92.22559 | 7.215 | 0.5594118 | 92.32941 | 951.5875 | 445.2 | 437.1009
2017-09-01 | MSA9T | MSA9T-2017 | M-51 | S-01 | A-12 | 0.83 | 0.99 | 0.88 | 2.1 | 34.9 | 0.02 | 0.38 | 0.24 | 99.36 | 2.43 | 140 | 165 | 110 | 136 | 31 | 34 | 4.7 | 0.27 | 80 | 0.844 | 0.986 | 0.89 | 2.12 | 35.1 | 0.05 | 0.39 | 0.249 | 99.31 | 0.946 | 100 | 235 | 257 | 145 | 31 | 98 | 14.6 | 0.07 | 82.5 | 111 | 35.5 | 11.5 | 24 | 62.34 | 3.58 | 0.23 | 1.4 | 1.35 | 44 | 31 | 134 | 83 | 0 | 0.01 | 0.5 | 14.17354 | 605.2513 | 1383.578 | 1.649857 | 18.53333 | 26.81667 | 18.55 | 36.15 | 31.5 | 199.6833 | 168.3667 | 154.9833 | 152.4667 | 1143.167 | 1036 | 8.055748 | 76.16541 | 68.50659 | 26.25 | 852.8 | 0.872 | 1.270833 | 593981 | 29403 | 36 | 1791 | 1.64617 | 1.609324 | 1.614071 | 3.920285 | 1.72211 | 256.1429 | 122.7171 | 428.5257 | 55.12857 | 3.702143 | 3.641429 | 0.8538571 | 94.36357 | 4.585 | 1.051429 | 90.10214 | 8.370714 | 1.527143 | 92.32941 | 951.5875 | 445.2 | 446.8728
2017-08-01 | MJA8T | MJA8T-2017 | M-51 | J-52 | A-12 | 0.83 | 0.99 | 0.88 | 2.1 | 34.9 | 0.02 | 0.38 | 0.24 | 99.36 | 2.43 | 140 | 165 | 110 | 136 | 31 | 34 | 4.7 | 0.27 | 80 | 0.81 | 0.93 | 0.9 | 2.1 | 31 | 0.23 | 0.38 | 0.22 | 99.17 | 0.97 | 57 | 280 | 172 | 213 | 65 | 44 | 7.84 | 0.1 | 84.8 | 111 | 35.5 | 11.5 | 24 | 62.34 | 3.58 | 0.23 | 1.4 | 1.35 | 44 | 31 | 134 | 83 | 0 | 0.01 | 0.5 | 14.09819 | 605.5867 | 1407.026 | 1.676774 | 19.2 | 27.42222 | 17.7037 | 35.67407 | 29.9309 | 198.6111 | 168.9 | 155.4259 | 151.4185 | 1212.037 | 1044.444 | 8.860125 | 96.98418 | 93.38534 | 25.56571 | 1471.778 | 0.855087 | 1.26887 | 3543358 | 130017 | 36 | 6 | 1.671089 | 1.62901 | 1.631789 | 4.004029 | 1.525057 | 258.3604 | 126.1417 | 473.1117 | 54.37917 | 4.2728125 | 3.570625 | 0.4542917 | 95.85358 | 3.59875 | 0.5476458 | 91.49583 | 7.5928125 | 0.9113542 | 92.32941 | 951.5875 | 445.2 | 437.8972
2017-07-01 | MJH7C | MJH7C-2017 | M-50 | J-51 | H-42 | 0.83 | 0.93 | 0.82 | 2.11 | 33.4 | 0.13 | 0.39 | 0.11 | 99.37 | 2.62 | 160 | 163 | 132 | 217 | 46 | 62 | 6 | 0.27 | 80.9 | 0.84 | 0.96 | 0.84 | 2.1 | 31.3 | 0.11 | 0.33 | 0.25 | 99.31 | 0.87 | 33 | 297 | 217 | 282 | 62 | 76 | 13.9 | 0.06 | 83.5 | 112.5 | 34.21 | 10.1 | 24.11 | 59.34 | 0.14 | 0.21 | 3.3 | 1.33 | 63 | 66 | 144 | 143 | 0 | 0 | 0.52 | 14.7792 | 599.2089 | 1389.946 | 1.674633 | 19.2 | 27.34 | 17.72667 | 35.7 | 30 | 201.2807 | 169.6667 | 158.5467 | 154.9933 | 1231.4 | 1040.867 | 8.966986 | 91.25628 | 86.64954 | 25.8 | 1150.714 | 0.84425 | 1.258143 | 1776519 | 68039 | 36 | 3 | 1.673471 | 1.62626 | 1.618447 | 4.237765 | 1.457674 | 289.2978 | 126.6261 | 454.4762 | 54.45106 | 5.028298 | 3.542766 | 0.4720638 | 95.10106 | 3.932766 | 0.9661702 | 92.37596 | 6.790638 | 0.826383 | 92.32941 | 951.5875 | 445.2 | 437.7547
2017-07-01 | MJH7 | MJH7-2017 | M-49 | J-51 | H-42 | 0.87 | 0.97 | 0.84 | 2.11 | 41.7 | 0.03 | 0.39 | 0.25 | 99.33 | 2.39 | 135 | 141 | 152 | 103 | 31 | 34 | 5.5 | 0.13 | 85 | 0.84 | 0.96 | 0.84 | 2.1 | 31.3 | 0.11 | 0.33 | 0.25 | 99.31 | 0.87 | 33 | 297 | 217 | 282 | 62 | 76 | 13.9 | 0.06 | 83.5 | 112.5 | 34.21 | 10.1 | 24.11 | 59.34 | 0.14 | 0.21 | 3.3 | 1.33 | 63 | 66 | 144 | 143 | 0 | 0 | 0.52 | 14.51138 | 615.3497 | 1423.154 | 1.66849 | 19.2 | 27.525 | 17.625 | 35.625 | 30 | 200.95 | 169.85 | 158.525 | 154.7 | 1217.25 | 1039.75 | 8.839117 | 85.44304 | 82.65502 | 25.8 | 899.5 | 0.8449333 | 1.2575 | 381512 | 18482 | 36 | 178 | 1.673876 | 1.624378 | 1.6165 | 4.240621 | 1.32221 | 307.1216 | 129.064 | 450.216 | 54.09 | 4.06 | 3.768 | 0.3848 | 95.686 | 3.593 | 0.721 | 92.162 | 6.964 | 0.874 | 92.32941 | 951.5875 | 445.2 | 438.0822
2017-07-01 | MJA7C | MJA7C-2017 | M-50 | J-51 | A-12 | 0.83 | 0.93 | 0.82 | 2.11 | 33.4 | 0.13 | 0.39 | 0.11 | 99.37 | 2.62 | 160 | 163 | 132 | 217 | 46 | 62 | 6 | 0.27 | 80.9 | 0.84 | 0.96 | 0.84 | 2.1 | 31.3 | 0.11 | 0.33 | 0.25 | 99.31 | 0.87 | 33 | 297 | 217 | 282 | 62 | 76 | 13.9 | 0.06 | 83.5 | 111 | 35.5 | 11.5 | 24 | 62.34 | 3.58 | 0.23 | 1.4 | 1.35 | 44 | 31 | 134 | 83 | 0 | 0.01 | 0.5 | 14.1596 | 598.9881 | 1388.038 | 1.673258 | 19.2 | 27.11429 | 17.84286 | 35.84286 | 30 | 198.0429 | 168.8429 | 155.5429 | 152.3143 | 1219 | 1035.857 | 8.685913 | 82.58681 | 79.14931 | 25.8 | 1271.75 | 0.82725 | 1.26725 | 476414 | 16404 | 36 | 150 | 1.676011 | 1.62625 | 1.631417 | 4.378925 | 1.453457 | 256.4333 | 125.39 | 488.0175 | 54.975 | 3.813333 | 3.35 | 0.3520833 | 94.85 | 4.040833 | 1.109167 | 89.13583 | 8.6175 | 2.246667 | 92.33684 | 950.6447 | 446.9 | 441.6481
2017-07-01 | MSA7 | MSA7-2017 | M-50 | J-51 | A-12 | 0.83 | 0.93 | 0.82 | 2.11 | 33.4 | 0.13 | 0.39 | 0.11 | 99.37 | 2.62 | 160 | 163 | 132 | 217 | 46 | 62 | 6 | 0.27 | 80.9 | 0.84 | 0.96 | 0.84 | 2.1 | 31.3 | 0.11 | 0.33 | 0.25 | 99.31 | 0.87 | 33 | 297 | 217 | 282 | 62 | 76 | 13.9 | 0.06 | 83.5 | 111 | 35.5 | 11.5 | 24 | 62.34 | 3.58 | 0.23 | 1.4 | 1.35 | 44 | 31 | 134 | 83 | 0 | 0.01 | 0.5 | 14.815 | 605.0103 | 1414.412 | 1.6885 | 19.2 | 27.3 | 17.7 | 35.7 | 30 | 200.7 | 167.9 | 155.7 | 152.8 | 1207 | 1033 | 8.530666 | 0 | 0 | 25.8 | 1396 | 0 | 0 | 0 | 0 | 36 | 200 | 1.688806 | 1.637151 | 1.638476 | 4.288638 | 1.268763 | 307.9793 | 133.116 | 478.3167 | 53.48571 | 3.604762 | 3.484286 | 0.383381 | 94.94714 | 4.030952 | 1.021905 | 92.29857 | 7.03619 | 0.6652381 | 92.33684 | 950.6447 | 446.9 | 437.946
2017-07-01 | MJA7A | MJA7A-2017 | M-50 | J-51 | A-12 | 0.83 | 0.93 | 0.82 | 2.11 | 33.4 | 0.13 | 0.39 | 0.11 | 99.37 | 2.62 | 160 | 163 | 132 | 217 | 46 | 62 | 6 | 0.27 | 80.9 | 0.84 | 0.96 | 0.84 | 2.1 | 31.3 | 0.11 | 0.33 | 0.25 | 99.31 | 0.87 | 33 | 297 | 217 | 282 | 62 | 76 | 13.9 | 0.06 | 83.5 | 111 | 35.5 | 11.5 | 24 | 62.34 | 3.58 | 0.23 | 1.4 | 1.35 | 44 | 31 | 134 | 83 | 0 | 0.01 | 0.5 | 14.13192 | 609.4767 | 1408.76 | 1.667845 | 19.2 | 27.125 | 17.825 | 35.825 | 30 | 198.575 | 168.4 | 154.825 | 152.65 | 1222.75 | 1040.5 | 8.598785 | 82.78945 | 75.53336 | 25.8 | 1355 | 0.846 | 1.266 | 259254 | 13564 | 36 | 163 | 1.664958 | 1.621458 | 1.6272 | 4.149642 | 1.578283 | 278.95 | 109.7833 | 486.756 | 54 | 4.276 | 3.438 | 0.7302 | 94.738 | 4.322 | 0.94 | 90.176 | 8.282 | 1.542 | 92.33684 | 950.6447 | 446.9 | 444.4467
2017-07-01 | MJA7T | MJA7T-2017 | M-50 | J-51 | A-12 | 0.83 | 0.93 | 0.82 | 2.11 | 33.4 | 0.13 | 0.39 | 0.11 | 99.37 | 2.62 | 160 | 163 | 132 | 217 | 46 | 62 | 6 | 0.27 | 80.9 | 0.84 | 0.96 | 0.84 | 2.1 | 31.3 | 0.11 | 0.33 | 0.25 | 99.31 | 0.87 | 33 | 297 | 217 | 282 | 62 | 76 | 13.9 | 0.06 | 83.5 | 111 | 35.5 | 11.5 | 24 | 62.34 | 3.58 | 0.23 | 1.4 | 1.35 | 44 | 31 | 134 | 83 | 0 | 0.01 | 0.5 | 14.11178 | 605.771 | 1401.217 | 1.66721 | 19.2 | 27.12 | 17.84 | 35.84 | 30 | 198 | 169.08 | 155.18 | 152.44 | 1234.4 | 1041 | 8.711783 | 93.15836 | 85.46186 | 25.8 | 1384.25 | 0.8405 | 1.26775 | 600551 | 20992 | 36 | 1099 | 1.668573 | 1.625946 | 1.6303125 | 4.141993 | 1.58548 | 269.6125 | 123.9875 | 431.4821875 | 53.1625 | 3.379375 | 3.56375 | 0.5550625 | 95.334375 | 3.863125 | 0.8025 | 92.145625 | 7.2225 | 0.631875 | 92.33684 | 950.6447 | 446.9 | 439.7572
2017-06-01 | MJH6T | MJH6T-2017 | M-49 | J-51 | H-42 | 0.87 | 0.97 | 0.84 | 2.11 | 41.7 | 0.03 | 0.39 | 0.25 | 99.33 | 2.39 | 135 | 141 | 152 | 103 | 31 | 34 | 5.5 | 0.13 | 85 | 0.84 | 0.96 | 0.84 | 2.1 | 31.3 | 0.11 | 0.33 | 0.25 | 99.31 | 0.87 | 33 | 297 | 217 | 282 | 62 | 76 | 13.9 | 0.06 | 83.5 | 112.5 | 34.21 | 10.1 | 24.11 | 59.34 | 0.14 | 0.21 | 3.3 | 1.33 | 63 | 66 | 144 | 143 | 0 | 0 | 0.52 | 14.47644 | 604.962 | 1413.152 | 1.671721 | 19.2 | 27.30909 | 17.74545 | 35.74545 | 30 | 199.8818 | 170.1636 | 158.1909 | 156.3091 | 1200.364 | 1035.545 | 9.050229 | 94.38006 | 94.22806 | 26.09091 | 990.2727 | 0.8572 | 1.257273 | 1473020 | 51172 | 36 | 99 | 1.685024 | 1.634558 | 1.6285 | 4.319722 | 1.365307 | 260.8684 | 122.4049 | 468.7579 | 53.84421 | 0 | 3.547895 | 0.3383421 | 95.72184 | 3.540789 | 0.7373684 | 91.74526 | 7.109211 | 1.145526 | 92.33684 | 950.6447 | 446.9 | 437.5767
2017-06-01 | MJH6C | MJH6C-2017 | M-49 | J-51 | H-42 | 0.87 | 0.97 | 0.84 | 2.11 | 41.7 | 0.03 | 0.39 | 0.25 | 99.33 | 2.39 | 135 | 141 | 152 | 103 | 31 | 34 | 5.5 | 0.13 | 85 | 0.84 | 0.96 | 0.84 | 2.1 | 31.3 | 0.11 | 0.33 | 0.25 | 99.31 | 0.87 | 33 | 297 | 217 | 282 | 62 | 76 | 13.9 | 0.06 | 83.5 | 112.5 | 34.21 | 10.1 | 24.11 | 59.34 | 0.14 | 0.21 | 3.3 | 1.33 | 63 | 66 | 144 | 143 | 0 | 0 | 0.52 | 14.55328 | 599.3251 | 1392.14 | 1.676392 | 19.2 | 27.24444 | 17.77778 | 35.77778 | 30 | 200.1222 | 169.6333 | 158.4444 | 155.0111 | 1214.556 | 1037.778 | 8.695928 | 90.69789 | 83.7393 | 25.84444 | 911.375 | 0.8725 | 1.258333 | 1096969 | 42799 | 36 | 170 | 1.678286 | 1.628001 | 1.62237 | 4.382711 | 1.397012 | 259.1923 | 123.9515 | 422.6163 | 54.31481 | 3.652143 | 3.74963 | 0.5331481 | 95.40741 | 3.64963 | 0.942963 | 91.40815 | 7.191481 | 1.40037 | 92.33684 | 950.6447 | 446.9 | 442.0593
2017-05-01 | WJH5L | WJH5L-2017 | W-20 | J-50 | H-41 | 0.81 | 0.86 | 0.79 | 2.08 | 25.4 | 0.03 | 0.32 | 0.34 | 99.31 | 2.85 | 158 | 82 | 60 | 27 | 31 | 20 | 2.6 | 0.06 | 84 | 0.8 | 0.91 | 0.82 | 2.08 | 34.9 | 0.08 | 0.37 | 0.24 | 99.31 | 0.98 | 72 | 279 | 186 | 116 | 94 | 36 | 11.4 | 0.04 | 85.3 | 112.2 | 34.55 | 11.6 | 22.95 | 59.39 | 1.44 | 0.21 | 1.9 | 1.33 | 47 | 63 | 182 | 70 | 0 | 0 | 0.5 | 14.90765 | 619.4071 | 1422.624 | 1.653 | 19.2 | 27.6 | 17.6 | 35.6 | 30 | 199.9 | 169.95 | 158.55 | 158.35 | 1194.5 | 1064 | 9.380758 | 100 | 100 | 26 | 1562.5 | 0.779 | 1.26 | 205990 | 9082 | 36 | 936 | 1.647975 | 1.596 | 1.596 | 4.307727 | 1.581682 | 292.7916 | 126.87 | 455.922 | 54.04 | 0 | 3.486 | 0.4318 | 97.18 | 2.724 | 0.096 | 92.812 | 6.79 | 0.398 | 92.33684 | 950.6447 | 446.9 | 433.8184
2017-05-01 | WJH5C | WJH5C-2017 | W-20 | J-50 | H-41 | 0.81 | 0.86 | 0.79 | 2.08 | 25.4 | 0.03 | 0.32 | 0.34 | 99.31 | 2.85 | 158 | 82 | 60 | 27 | 31 | 20 | 2.6 | 0.06 | 84 | 0.8 | 0.91 | 0.82 | 2.08 | 34.9 | 0.08 | 0.37 | 0.24 | 99.31 | 0.98 | 72 | 279 | 186 | 116 | 94 | 36 | 11.4 | 0.04 | 85.3 | 112.2 | 34.55 | 11.6 | 22.95 | 59.39 | 1.44 | 0.21 | 1.9 | 1.33 | 47 | 63 | 182 | 70 | 0 | 0 | 0.5 | 14.93769 | 598.1979 | 1359.736 | 1.641231 | 19.2 | 27.6 | 17.6 | 35.6 | 30 | 200.45 | 169.2 | 158.5 | 157.9 | 1178.5 | 1039 | 9.289097 | 100 | 99.20455 | 26 | 967.5 | 0.7985 | 1.26 | 201097 | 8482 | 36 | 3329 | 1.633695 | 1.588333 | 1.588333 | 4.408206 | 1.870205 | 351.6 | 121.465 | 446.9667 | 53.4 | 0 | 3.45 | 0.4063333 | 97.25 | 2.706667 | 0.04333333 | 94.84333 | 5.103333 | 0.05333333 | 92.33684 | 950.6447 | 446.9 | 430.026
2017-05-01 | MJH5C | MJH5C-2017 | M-49 | J-51 | H-42 | 0.87 | 0.97 | 0.84 | 2.11 | 41.7 | 0.03 | 0.39 | 0.25 | 99.33 | 2.39 | 135 | 141 | 152 | 103 | 31 | 34 | 5.5 | 0.13 | 85 | 0.84 | 0.96 | 0.84 | 2.1 | 31.3 | 0.11 | 0.33 | 0.25 | 99.31 | 0.87 | 33 | 297 | 217 | 282 | 62 | 76 | 13.9 | 0.06 | 83.5 | 112.5 | 34.21 | 10.1 | 24.11 | 59.34 | 0.14 | 0.21 | 3.3 | 1.33 | 63 | 66 | 144 | 143 | 0 | 0 | 0.52 | 14.39308 | 598.2027 | 1387.061 | 1.673299 | 19.13333 | 27.63333 | 17.56667 | 35.56667 | 29.33333 | 200.0667 | 169.7 | 158.0667 | 158.2667 | 1165.333 | 1039.333 | 9.10721 | 82.98611 | 78.40278 | 26.5 | 548.3333 | 0.8376667 | 1.260667 | 398861 | 14702 | 36 | 135 | 1.670857 | 1.6255 | 1.6255 | 4.076717 | 1.494963 | 272.1 | 131.2817 | 429.9242 | 53.075 | 0 | 3.731667 | 0.3806667 | 96.25667 | 3.228333 | 0.515 | 93.43333 | 6.115833 | 0.4508333 | 92.33684 | 950.6447 | 446.9 | 435.9148
2017-05-01 | MJH5T | MJH5T-2017 | M-48 | J-50 | H-42 | 0.8 | 0.9 | 0.87 | 2.11 | 40.4 | 0.06 | 0.35 | 0.25 | 99.34 | 2.24 | 130 | 148 | 188 | 181 | 34 | 42 | 7.3 | 0.16 | 83 | 0.8 | 0.91 | 0.82 | 2.08 | 34.9 | 0.08 | 0.37 | 0.24 | 99.31 | 0.98 | 72 | 279 | 186 | 116 | 94 | 36 | 11.4 | 0.04 | 85.3 | 112.5 | 34.21 | 10.1 | 24.11 | 59.34 | 0.14 | 0.21 | 3.3 | 1.33 | 63 | 66 | 144 | 143 | 0 | 0 | 0.52 | 14.43955 | 604.5194 | 1404.76 | 1.675188 | 19.33913 | 27.63043 | 17.52174 | 35.52174 | 27.42435 | 200.387 | 170.0826 | 158.1826 | 157.9087 | 1188.391 | 1039.826 | 9.06805 | 93.42083 | 90.79921 | 26.45652 | 710.4783 | 0.8612632 | 1.25787 | 2808912 | 71882 | 36 | 1 | 1.67342 | 1.619333 | 1.620762 | 4.214824 | 1.364278 | 252.5405 | 123.1127 | 431.7295 | 53.91446 | 0 | 3.659067 | 0.51132 | 96.37128 | 3.159744 | 0.4689744 | 92.72235 | 6.568824 | 0.7088235 | 92.33684 | 950.6447 | 446.9 | 437.4562
2017-04-01 | WJH4L | WJH4L-2017 | W-20 | J-50 | H-41 | 0.81 | 0.86 | 0.79 | 2.08 | 25.4 | 0.03 | 0.32 | 0.34 | 99.31 | 2.85 | 158 | 82 | 60 | 27 | 31 | 20 | 2.6 | 0.06 | 84 | 0.8 | 0.91 | 0.82 | 2.08 | 34.9 | 0.08 | 0.37 | 0.24 | 99.31 | 0.98 | 72 | 279 | 186 | 116 | 94 | 36 | 11.4 | 0.04 | 85.3 | 112.2 | 34.55 | 11.6 | 22.95 | 59.39 | 1.44 | 0.21 | 1.9 | 1.33 | 47 | 63 | 182 | 70 | 0 | 0 | 0.5 | 14.91332 | 619.2903 | 1419.087 | 1.651306 | 19.2 | 27.53333 | 17.63333 | 35.63333 | 30.5 | 199.8667 | 169.9 | 158.1667 | 157.9333 | 1187.667 | 1053.667 | 9.393603 | 97.83217 | 95.43443 | 26 | 1288 | 0.785 | 1.24 | 472606 | 1 | 36 | 378 | 1.648713 | 1.602864 | 1.606923 | 4.377237 | 1.642619 | 285.5 | 128.6571 | 420.1492 | 52.9 | 0 | 3.458462 | 0.4810769 | 96.92077 | 2.88 | 0.1992308 | 92.73077 | 6.633077 | 0.6361538 | 92.33684 | 950.6447 | 446.9 | 434.6229
2017-04-01 | WMJH4 | WMJH4-2017 | W-20 | J-50 | H-41 | 0.81 | 0.86 | 0.79 | 2.08 | 25.4 | 0.03 | 0.32 | 0.34 | 99.31 | 2.85 | 158 | 82 | 60 | 27 | 31 | 20 | 2.6 | 0.06 | 84 | 0.8 | 0.91 | 0.82 | 2.08 | 34.9 | 0.08 | 0.37 | 0.24 | 99.31 | 0.98 | 72 | 279 | 186 | 116 | 94 | 36 | 11.4 | 0.04 | 85.3 | 112.2 | 34.55 | 11.6 | 22.95 | 59.39 | 1.44 | 0.21 | 1.9 | 1.33 | 47 | 63 | 182 | 70 | 0 | 0 | 0.5 | 14.52168 | 619.7536 | 1435.946 | 1.670859 | 19.13333 | 27.33333 | 17.76667 | 35.76667 | 32 | 200.2 | 170.3 | 157.3 | 157.8667 | 1177 | 1048.333 | 9.166796 | 96.51578 | 94.63143 | 25.9 | 1560.333 | 0.8493333 | 1.259667 | 419386 | 1 | 36 | 2329 | 1.66521 | 1.621125 | 1.625667 | 4.225604 | 1.62097 | 259.46 | 138.2775 | 443.6389 | 52.5 | 0 | 3.733333 | 0.3487778 | 96.22889 | 3.234444 | 0.5366667 | 93.25333 | 5.986667 | 0.76 | 92.33684 | 950.6447 | 446.9 | 435.9577
2017-04-01 | WJH4C | WJH4C-2017 | W-20 | J-50 | H-41 | 0.81 | 0.86 | 0.79 | 2.08 | 25.4 | 0.03 | 0.32 | 0.34 | 99.31 | 2.85 | 158 | 82 | 60 | 27 | 31 | 20 | 2.6 | 0.06 | 84 | 0.8 | 0.91 | 0.82 | 2.08 | 34.9 | 0.08 | 0.37 | 0.24 | 99.31 | 0.98 | 72 | 279 | 186 | 116 | 94 | 36 | 11.4 | 0.04 | 85.3 | 112.2 | 34.55 | 11.6 | 22.95 | 59.39 | 1.44 | 0.21 | 1.9 | 1.33 | 47 | 63 | 182 | 70 | 0 | 0 | 0.5 | 14.70447 | 598.4629 | 1370.103 | 1.652478 | 19.2 | 27.3 | 17.76 | 35.76 | 31.5 | 200.1 | 170 | 157.68 | 158.68 | 1192.2 | 1046.6 | 9.188383 | 92.02778 | 89.90278 | 25.75 | 1583.2 | 0.8066 | 1.2596 | 766622 | 1 | 40 | 333 | 1.650871 | 1.604845 | 1.602864 | 4.297933 | 1.542071 | 259.3083 | 130.382 | 435.9664 | 53.15455 | 0 | 3.477273 | 0.4233182 | 96.44682 | 3.158182 | 0.395 | 92.64591 | 6.685455 | 0.6686364 | 92.47612 | 949.7535 | 449.4 | 435.6981
2017-04-01 | MJH4C | MJH4C-2017 | M-48 | J-50 | H-41 | 0.8 | 0.9 | 0.87 | 2.11 | 40.4 | 0.06 | 0.35 | 0.25 | 99.34 | 2.24 | 130 | 148 | 188 | 181 | 34 | 42 | 7.3 | 0.16 | 83 | 0.8 | 0.91 | 0.82 | 2.08 | 34.9 | 0.08 | 0.37 | 0.24 | 99.31 | 0.98 | 72 | 279 | 186 | 116 | 94 | 36 | 11.4 | 0.04 | 85.3 | 112.2 | 34.55 | 11.6 | 22.95 | 59.39 | 1.44 | 0.21 | 1.9 | 1.33 | 47 | 63 | 182 | 70 | 0 | 0 | 0.5 | 13.99774 | 598.274 | 1386.245 | 1.672591 | 19.2 | 27.4 | 17.7 | 35.7 | 31.5 | 200 | 169.9 | 157.6 | 157.5 | 1184 | 1046 | 9.083671 | 85.34722 | 80.625 | 25.8 | 1832 | 0.855 | 1.26 | 141843 | 1 | 40 | 196 | 1.677155 | 1.631595 | 1.633 | 4.023868 | 1.343731 | 245.4087 | 141.54 | 451.6567 | 52.6 | 0 | 3.42 | 0.357 | 96.20667 | 3.193333 | 0.6 | 93.68667 | 5.986667 | 0.3266667 | 92.47612 | 949.7535 | 449.4 | 433.4183
2017-03-01 | WMJH3C | WMJH3C-2017 | W-20 | J-50 | H-41 | 0.81 | 0.86 | 0.79 | 2.08 | 25.4 | 0.03 | 0.32 | 0.34 | 99.31 | 2.85 | 158 | 82 | 60 | 27 | 31 | 20 | 2.6 | 0.06 | 84 | 0.8 | 0.91 | 0.82 | 2.08 | 34.9 | 0.08 | 0.37 | 0.24 | 99.31 | 0.98 | 72 | 279 | 186 | 116 | 94 | 36 | 11.4 | 0.04 | 85.3 | 112.2 | 34.55 | 11.6 | 22.95 | 59.39 | 1.44 | 0.21 | 1.9 | 1.33 | 47 | 63 | 182 | 70 | 0 | 0 | 0.5 | 14.47964 | 598.3615 | 1373.35 | 1.656498 | 19.19333 | 27.12667 | 17.79333 | 35.9 | 32.16267 | 200.2333 | 169.72 | 157.16 | 154.64 | 1204.8 | 1059.733 | 8.46099 | 98.0048 | 96.37497 | 25.9875 | 1275.692 | 0.8244545 | 1.260462 | 2046684 | 75769 | 40 | 369 | 1.651538 | 1.607177 | 1.607077 | 4.256923 | 1.614808 | 273.5346 | 122.6262 | 424.8223 | 54.1 | 0 | 3.374808 | 0.4816923 | 95.86596 | 3.548846 | 0.5851923 | 91.96615 | 7.036538 | 0.9973077 | 92.47612 | 949.7535 | 449.4 | 437.4624
2017-03-01 | WMJH3 | WMJH3-2017 | W-20 | J-50 | H-41 | 0.81 | 0.86 | 0.79 | 2.08 | 25.4 | 0.03 | 0.32 | 0.34 | 99.31 | 2.85 | 158 | 82 | 60 | 27 | 31 | 20 | 2.6 | 0.06 | 84 | 0.8 | 0.91 | 0.82 | 2.08 | 34.9 | 0.08 | 0.37 | 0.24 | 99.31 | 0.98 | 72 | 279 | 186 | 116 | 94 | 36 | 11.4 | 0.04 | 85.3 | 112.2 | 34.55 | 11.6 | 22.95 | 59.39 | 1.44 | 0.21 | 1.9 | 1.33 | 47 | 63 | 182 | 70 | 0 | 0 | 0.5 | 14.67 | 619.02 | 1402.351 | 1.634 | 20.3 | 26.6 | 17.1 | 36 | 31.5 | 200.9 | 169.9 | 158.7 | 153.4 | 1191 | 1039 | 8.423077 | 0 | 0 | 0 | 0 | 0 | 0 | 0 | 0 | 40 | 146 | 1.629 | 1.589547 | 1.5925 | 4.23 | 1.865 | 262.9 | 110.87 | 409.33 | 56 | 0 | 3.135 | 1.1205 | 95.71 | 3.61 | 0.68 | 83.44 | 10.955 | 5.605 | 92.47612 | 949.7535 | 449.4 | 454.9655
2017-02-01 | WJH2C | WJH2C-2017 | W-20 | J-50 | H-40 | 0.81 | 0.86 | 0.79 | 2.08 | 25.4 | 0.03 | 0.32 | 0.34 | 99.31 | 2.85 | 158 | 82 | 60 | 27 | 31 | 20 | 2.6 | 0.06 | 84 | 0.8 | 0.91 | 0.82 | 2.08 | 34.9 | 0.08 | 0.37 | 0.24 | 99.31 | 0.98 | 72 | 279 | 186 | 116 | 94 | 36 | 11.4 | 0.04 | 85.3 | 110.9 | 34.5 | 9.7 | 24.8 | 59.11 | 0.43 | 0.11 | 3.4 | 1.33 | 37 | 98 | 167 | 52 | 0 | 0 | 0.52 | 14.80492 | 599.7267 | 1369.773 | 1.649955 | 18.1 | 28 | 18.4 | 35.5 | 32 | 200 | 170.7 | 157.8 | 157.2 | 1208 | 1076 | 9.308462 | 96.34409 | 96.04613 | 25.8 | 1487 | 0 | 1.259 | 73413 | 3993 | 40 | 131 | 1.644668 | 1.602608 | 1.601818 | 4.313643 | 1.802836 | 266.0636 | 133.5736 | 449.6132 | 54.19545 | 0 | 3.052273 | 0.3797273 | 96.62591 | 3.091818 | 0.2822727 | 93.72 | 5.975909 | 0.3040909 | 92.47612 | 949.7535 | 449.4 | 429.9234
2014-01-01 | WJA8 | WJA8-2013 | W-12 | J-29 | A-06 | 0.79 | 0.87 | 0 | 2.092 | 21.7 | 0.06 | 0.32 | 0.14 | 99.48 | 2.86 | 209 | 101 | 35 | 64 | 0 | 22 | 2.2 | 0.15 | 78 | 0.8 | 0.91 | 0 | 2.135 | 30.4 | 0.07 | 0.26 | 0.24 | 99.43 | 0.88 | 41 | 234 | 178 | 152 | 125 | 65 | 14.4 | 0.12 | 81 | 109.3 | 36.3 | 12.7 | 23.6 | 62.75926 | 1.51 | 0.15 | 1.9 | 1.347 | 92 | 77 | 454 | 63 | 0 | 0 | 0.54 | 14.14751 | 619.0011 | 1357.361 | 1.668022 | 18.1 | 27.75833 | 18.51667 | 35.625 | 28 | 198.2429 | 166.8857 | 153.4857 | 151 | 1349.571 | 1090.857 | 9.05755 | 99.04738 | 96.08953 | 27.42857 | 614.3333 | 0.8195 | 1.272333 | 861578 | 39388 | 37.04977 | 251 | 1.669687 | 1.618156 | 1.60672 | 4.550649 | 1.511195 | 265.5231 | 134.7975 | 492.712 | 54.62 | 46.0052 | 3.4272 | 0.5326 | 96.40776 | 3.29616 | 0.296 | 87.88176 | 9.8932 | 2.22496 | 92.04989 | 956.0142 | 445.9 | 437.9243
2014-01-01 | WJA9SED | WJA9SED-2013 | W-12 | J-29 | A-06 | 0.79 | 0.87 | 0 | 2.092 | 21.7 | 0.06 | 0.32 | 0.14 | 99.48 | 2.86 | 209 | 101 | 35 | 64 | 0 | 22 | 2.2 | 0.15 | 78 | 0.8 | 0.91 | 0 | 2.135 | 30.4 | 0.07 | 0.26 | 0.24 | 99.43 | 0.88 | 41 | 234 | 178 | 152 | 125 | 65 | 14.4 | 0.12 | 81 | 109.3 | 36.3 | 12.7 | 23.6 | 61.67839 | 1.51 | 0.15 | 1.9 | 1.347 | 92 | 77 | 454 | 63 | 0 | 0 | 0.54 | 14.2453 | 615.953 | 1342.865 | 1.674059 | 18.2 | 27.8 | 18.4 | 35.6 | 28 | 198.95 | 168.05 | 153.45 | 153.25 | 1332 | 1110 | 9.191111 | 99.85097 | 99.10714 | 27 | 1125 | 0.821 | 1.273 | 72192 | 4105 | 37.3727 | 108 | 1.672192 | 1.619449 | 1.612 | 4.385926 | 1.271715 | 253.6 | 140.73 | 477.8888 | 54.4 | 0 | 3.1275 | 0.45925 | 94.5775 | 4.2325 | 1.19 | 87.815 | 9.95 | 2.235 | 92.04989 | 956.0142 | 445.9 | 438.0594
2014-01-01 | WJAXHE | WJAXHE-2013 | W-12 | J-30 | A-06 | 0.79 | 0.87 | 0 | 2.092 | 21.7 | 0.06 | 0.32 | 0.14 | 99.48 | 2.86 | 209 | 101 | 35 | 64 | 0 | 22 | 2.2 | 0.15 | 78 | 0.82 | 0.91 | 0 | 2.107 | 25 | 0.1 | 0.31 | 0.25 | 99.34 | 1.05 | 52 | 221 | 201 | 140 | 106 | 79 | 13.9 | 0.16 | 80 | 109.3 | 36.3 | 12.7 | 23.6 | 61.04372 | 1.51 | 0.15 | 1.9 | 1.347 | 92 | 77 | 454 | 63 | 0 | 0 | 0.54 | 14.11211 | 616.6864 | 1358.644 | 1.683161 | 18.1 | 27.77241 | 18.41724 | 35.71034 | 28 | 200 | 167.4333 | 154.5667 | 153.6333 | 1230 | 1057.667 | 9.054088 | 98.77794 | 95.17369 | 26.83333 | 0 | 0.6003333 | 1.276 | 351132 | 17871 | 36.65905 | 20 | 1.683892 | 1.629291 | 1.630111 | 4.435625 | 1.233674 | 310.3 | 127.0625 | 514.7378 | 52.98889 | 0 | 3.407778 | 0.8317778 | 95.44 | 4.063889 | 0.4961111 | 89.05111 | 9.328889 | 1.62 | 92.04989 | 956.0142 | 445.9 | 440.3839
2014-01-01 | WJHXHE | WJHXHE-2013 | W-12 | J-30 | H-21 | 0.79 | 0.87 | 0 | 2.092 | 21.7 | 0.06 | 0.32 | 0.14 | 99.48 | 2.86 | 209 | 101 | 35 | 64 | 0 | 22 | 2.2 | 0.15 | 78 | 0.82 | 0.91 | 0 | 2.107 | 25 | 0.1 | 0.31 | 0.25 | 99.34 | 1.05 | 52 | 221 | 201 | 140 | 106 | 79 | 13.9 | 0.16 | 80 | 111.4 | 36.4 | 12.5 | 23.9 | 60.9 | 0.5 | 0.15 | 1.6 | 1.347 | 51 | 51 | 178 | 94 | 0 | 0 | 0.52 | 14.23957 | 615.8433 | 1352.542 | 1.677373 | 18.1 | 27.76923 | 18.41923 | 35.71154 | 28 | 202.34 | 171.1733 | 156.9 | 154.5467 | 1323.933 | 1153.2 | 9.371414 | 99.26641 | 98.03095 | 27.36667 | 0.5 | 0.8293 | 1.27 | 1738448 | 83811 | 34.64573 | 2814 | 1.669514 | 1.618729 | 1.604415 | 4.538518 | 1.544006 | 276.4962 | 132.3119 | 479.417 | 53.68302 | 0 | 3.674528 | 0.5355472 | 96.19189 | 3.557358 | 0.2508113 | 90.46377 | 8.796604 | 0.7394528 | 92.04989 | 956.0142 | 445.9 | 436.2952
2014-01-01 | WJHYMHE | WJHYMHE-2013 | W-13 | J-30 | H-21 | 0.79 | 0.86 | 0 | 2.08 | 32.1 | 0.04 | 0.37 | 0.13 | 99.47 | 2.66 | 175 | 96 | 52 | 23 | 13 | 15 | 2.7 | 0.1 | 80.8813 | 0.82 | 0.91 | 0 | 2.107 | 25 | 0.1 | 0.31 | 0.25 | 99.34 | 1.05 | 52 | 221 | 201 | 140 | 106 | 79 | 13.9 | 0.16 | 80 | 111.4 | 36.4 | 12.5 | 23.9 | 60.9 | 0.5 | 0.15 | 1.6 | 1.347 | 51 | 51 | 178 | 94 | 0 | 0 | 0.52 | 14.36589 | 618.5916 | 1400.3 | 1.670236 | 18.07308 | 27.51154 | 18.61923 | 35.79615 | 29.23077 | 201.9235 | 171.7412 | 158.1294 | 155.9412 | 1351.118 | 1196.529 | 9.021242 | 97.21683 | 95.23687 | 28.05882 | 533.8235 | 0.8244118 | 1.270176 | 2208410 | 99161 | 35.10014 | 3115 | 1.664628 | 1.613431 | 1.598677 | 4.569023 | 1.541423 | 293.5806 | 135.2629 | 472.838 | 54.51452 | 0 | 3.445968 | 0.4062742 | 95.99121 | 3.736774 | 0.2720161 | 92.60524 | 7.084435 | 0.3101613 | 92.04989 | 956.0142 | 445.9 | 430.2863
2014-01-01 | WJHYHETP | WJHYHETP-2013 | W-13 | J-30 | H-21 | 0.79 | 0.86 | 0 | 2.08 | 32.1 | 0.04 | 0.37 | 0.13 | 99.47 | 2.66 | 175 | 96 | 52 | 23 | 13 | 15 | 2.7 | 0.1 | 81.89998 | 0.82 | 0.91 | 0 | 2.107 | 25 | 0.1 | 0.31 | 0.25 | 99.34 | 1.05 | 52 | 221 | 201 | 140 | 106 | 79 | 13.9 | 0.16 | 80 | 111.4 | 36.4 | 12.5 | 23.9 | 60.9 | 0.5 | 0.15 | 1.6 | 1.347 | 51 | 51 | 178 | 94 | 0 | 0 | 0.52 | 14.332 | 623.1259 | 1366.783 | 1.672993 | 18.26154 | 27.34615 | 18.7 | 35.69231 | 30 | 201.5375 | 171.3625 | 158.25 | 155.9625 | 1353.25 | 1176.25 | 9.097265 | 97.30372 | 94.85072 | 28 | 428.875 | 0.81175 | 1.270125 | 1130821 | 49496 | 34.95962 | 264 | 1.671281 | 1.620951 | 1.60525 | 4.715491 | 1.757286 | 305.6553 | 129.055 | 447.19 | 52.875 | 0 | 3.7875 | 0.46025 | 95.7435 | 4.1235 | 0.1325 | 93.2175 | 6.74 | 0.0425 | 92.04989 | 956.0142 | 445.9 | 432.9927
2014-01-01 | WJHZMSED | WJHZMSED-2013 | M-27 | J-31 | H-22 | 0.83 | 0.95 | 0 | 2.098 | 30.7 | 0.11 | 0.3 | 0.14 | 99.46 | 2.48 | 165 | 131 | 128 | 79 | 36 | 24 | 3.8 | 0.22 | 86 | 0.81 | 0.9 | 0 | 2.101 | 37.3 | 0.14 | 0.38 | 0.23 | 99.26 | 1.08 | 59 | 247 | 163 | 133 | 117 | 62 | 12.8 | 0.17 | 82 | 112.6 | 35.8 | 8.507265 | 35.8 | 61 | 0.32 | 0.12 | 1.2 | 1.348 | 45 | 78 | 160 | 16 | 0 | 0 | 0.56 | 14.407 | 614.1149 | 1386.569 | 1.674291 | 18.025 | 27.09167 | 18.89167 | 35.99167 | 30 | 202.0875 | 171.3 | 158.5125 | 154.925 | 1337.375 | 1172.125 | 8.806279 | 96.82849 | 94.30491 | 28 | 474 | 0.836375 | 1.27075 | 1131719 | 50061 | 35.43555 | 688 | 1.665804 | 1.614304 | 1.601233 | 4.681911 | 1.64111 | 283.2933 | 134.036 | 480.1238 | 54.26 | 0 | 3.541 | 0.4237667 | 96.21767 | 3.568667 | 0.2136667 | 91.20867 | 8.294667 | 0.4966667 | 92.04989 | 956.0142 | 445.9 | 432.989
2014-01-01 | MJHXHE | MJHXHE-2013 | M-27 | J-30 | H-21 | 0.83 | 0.95 | 0 | 2.098 | 30.7 | 0.11 | 0.3 | 0.14 | 99.46 | 2.48 | 165 | 131 | 128 | 79 | 36 | 24 | 3.8 | 0.22 | 86 | 0.82 | 0.91 | 0 | 2.107 | 25 | 0.1 | 0.31 | 0.25 | 99.34 | 1.05 | 52 | 221 | 201 | 140 | 106 | 79 | 13.9 | 0.16 | 80 | 111.4 | 36.4 | 12.5 | 23.9 | 60.9 | 0.5 | 0.15 | 1.6 | 1.347 | 51 | 51 | 178 | 94 | 0 | 0 | 0.52 | 13.88341 | 616.0151 | 1367.568 | 1.695417 | 18.1 | 27.76923 | 18.41923 | 35.71154 | 28 | 201.85 | 171.35 | 158.4 | 156.175 | 1274 | 1140.25 | 8.725589 | 92.59494 | 89.34599 | 27.25 | 0 | 0.64675 | 1.26975 | 483827 | 22475 | 34.48316 | 1132 | 1.688685 | 1.6395 | 1.625692 | 4.363799 | 1.494974 | 285.3429 | 124.2017 | 498.2362 | 54.52308 | 0 | 3.678462 | 0.7504615 | 96.27846 | 3.520769 | 0.2007692 | 92.44308 | 7.330769 | 0.2261538 | 92.04989 | 956.0142 | 445.9 | 435.1102
2014-01-01 | WJHYHE | WJHYHE-2013 | W-13 | J-30 | H-21 | 0.79 | 0.86 | 0 | 2.08 | 32.1 | 0.04 | 0.37 | 0.13 | 99.47 | 2.66 | 175 | 96 | 52 | 23 | 13 | 15 | 2.7 | 0.1 | 81.41647 | 0.82 | 0.91 | 0 | 2.107 | 25 | 0.1 | 0.31 | 0.25 | 99.34 | 1.05 | 52 | 221 | 201 | 140 | 106 | 79 | 13.9 | 0.16 | 80 | 111.4 | 36.4 | 12.5 | 23.9 | 60.9 | 0.5 | 0.15 | 1.6 | 1.347 | 51 | 51 | 178 | 94 | 0 | 0 | 0.52 | 14.29914 | 628.0543 | 1380.006 | 1.680285 | 18.4 | 27.05 | 18.8 | 35.75 | 30 | 202.3 | 171.6 | 159.3 | 156.7 | 1350 | 1168 | 8.904688 | 99.30556 | 96.73611 | 28 | 412 | 0.813 | 1.27 | 171706 | 6457 | 34.81026 | 1792 | 1.666434 | 1.616602 | 1.602138 | 4.571824 | 1.630581 | 273.3333 | 139.2036 | 499.3155 | 54.74828 | 0 | 3.395517 | 0.5411034 | 95.52414 | 3.935172 | 0.5406897 | 91.61759 | 7.752069 | 0.6303448 | 92.04989 | 956.0142 | 445.9 | 433.4615
2014-01-01 | MJHYHE | MJHYHE-2013 | M-27 | J-31 | H-22 | 0.83 | 0.95 | 0 | 2.098 | 30.7 | 0.11 | 0.3 | 0.14 | 99.46 | 2.48 | 165 | 131 | 128 | 79 | 36 | 24 | 3.8 | 0.22 | 86 | 0.81 | 0.9 | 0 | 2.101 | 37.3 | 0.14 | 0.38 | 0.23 | 99.26 | 1.08 | 59 | 247 | 163 | 133 | 117 | 62 | 12.8 | 0.17 | 82 | 112.6 | 35.8 | 7.919464 | 35.8 | 61 | 0.32 | 0.12 | 1.2 | 1.348 | 45 | 78 | 160 | 16 | 0 | 0 | 0.56 | 13.81001 | 622.5859 | 1380.205 | 1.69282 | 18.43333 | 26.71111 | 18.94444 | 35.91111 | 30 | 201.2667 | 171.5 | 157.2 | 158.4 | 1264.667 | 1131.333 | 8.538787 | 98.89671 | 95.8216 | 28 | 68 | 0.8266667 | 1.270333 | 322856 | 0 | 35.30416 | 86 | 1.680588 | 1.634045 | 1.612364 | 4.280459 | 1.554026 | 307.1421 | 120.0233 | 479.3979 | 55.84545 | 0 | 3.374545 | 0.3845455 | 95.77818 | 3.880909 | 0.3409091 | 89.89182 | 8.966364 | 1.141818 | 92.04989 | 956.0142 | 445.9 | 434.0808
2013-12-01 | WJA8 | WJA8-2013 | W-12 | J-29 | A-06 | 0.79 | 0.87 | 0 | 2.092 | 21.7 | 0.06 | 0.32 | 0.14 | 99.48 | 2.86 | 209 | 101 | 35 | 64 | 0 | 22 | 2.2 | 0.15 | 78 | 0.8 | 0.91 | 0 | 2.135 | 30.4 | 0.07 | 0.26 | 0.24 | 99.43 | 0.88 | 41 | 234 | 178 | 152 | 125 | 65 | 14.4 | 0.12 | 81 | 109.3 | 36.3 | 12.7 | 23.6 | 62.70536 | 1.51 | 0.15 | 1.9 | 1.347 | 92 | 77 | 454 | 63 | 0 | 0 | 0.54 | 14.14751 | 619.0011 | 1357.361 | 1.668022 | 18.1 | 27.75833 | 18.51667 | 35.625 | 28 | 198.2429 | 166.8857 | 153.4857 | 151 | 1349.571 | 1090.857 | 9.05755 | 99.04738 | 96.08953 | 27.42857 | 614.3333 | 0.8195 | 1.272333 | 861578 | 39388 | 37.06642 | 533 | 1.669687 | 1.618156 | 1.60672 | 4.550649 | 1.511195 | 265.5231 | 134.7975 | 492.712 | 54.62 | 46.0052 | 3.4272 | 0.5326 | 96.40776 | 3.29616 | 0.296 | 87.88176 | 9.8932 | 2.22496 | 92.30434 | 953.7507 | 444.1 | 439.6402
2013-12-01 | WJA8HE | WJA8HE-2013 | W-12 | J-29 | A-06 | 0.79 | 0.87 | 0 | 2.092 | 21.7 | 0.06 | 0.32 | 0.14 | 99.48 | 2.86 | 209 | 101 | 35 | 64 | 0 | 22 | 2.2 | 0.15 | 78 | 0.8 | 0.91 | 0 | 2.135 | 30.4 | 0.07 | 0.26 | 0.24 | 99.43 | 0.88 | 41 | 234 | 178 | 152 | 125 | 65 | 14.4 | 0.12 | 81 | 109.3 | 36.3 | 12.7 | 23.6 | 62.20447 | 1.51 | 0.15 | 1.9 | 1.347 | 92 | 77 | 454 | 63 | 0 | 0 | 0.54 | 14.08067 | 623.9806 | 1361.753 | 1.666309 | 18.1 | 27.71667 | 18.49167 | 35.69167 | 28 | 197.95 | 166.6667 | 153.4667 | 150.3 | 1366.333 | 1140.667 | 9.092176 | 97.63259 | 96.10329 | 27.625 | 604.4 | 0.8082 | 1.2724 | 710794 | 31632 | 37.53839 | 4 | 1.662544 | 1.610879 | 1.601591 | 4.677909 | 1.620214 | 271.5091 | 131.9109 | 469.8086 | 53.35 | 7.115909 | 3.960455 | 0.4980909 | 96.39818 | 3.473636 | 0.1281818 | 88.14955 | 10.265 | 1.585455 | 92.30434 | 953.7507 | 444.1 | 443.1865
2013-12-01 | WJA9HE | WJA9HE-2013 | W-12 | J-29 | A-06 | 0.79 | 0.87 | 0 | 2.092 | 21.7 | 0.06 | 0.32 | 0.14 | 99.48 | 2.86 | 209 | 101 | 35 | 64 | 0 | 22 | 2.2 | 0.15 | 78 | 0.8 | 0.91 | 0 | 2.135 | 30.4 | 0.07 | 0.26 | 0.24 | 99.43 | 0.88 | 41 | 234 | 178 | 152 | 125 | 65 | 14.4 | 0.12 | 81 | 109.3 | 36.3 | 12.7 | 23.6 | 62.0728 | 1.51 | 0.15 | 1.9 | 1.347 | 92 | 77 | 454 | 63 | 0 | 0 | 0.54 | 14.12653 | 619.7544 | 1357.475 | 1.672954 | 18.22 | 27.855 | 18.35 | 35.575 | 28 | 198.1478 | 167.5348 | 153.487 | 150.4783 | 1334.522 | 1066.348 | 9.199739 | 96.44508 | 94.39146 | 27.21739 | 737.087 | 0.8253478 | 1.273 | 3165574 | 150110 | 36.68345 | 2342 | 1.669952 | 1.61932 | 1.607734 | 4.458299 | 1.471378 | 301.8787 | 140.1513 | 494.5352 | 53.63723 | 15.10667 | 3.384894 | 0.4863298 | 96.25594 | 3.48634 | 0.257766 | 88.99261 | 9.405106 | 1.602181 | 92.30434 | 953.7507 | 444.1 | 437.4077
2013-12-01 | WJA9SED | WJA9SED-2013 | W-12 | J-29 | A-06 | 0.79 | 0.87 | 0 | 2.092 | 21.7 | 0.06 | 0.32 | 0.14 | 99.48 | 2.86 | 209 | 101 | 35 | 64 | 0 | 22 | 2.2 | 0.15 | 78 | 0.8 | 0.91 | 0 | 2.135 | 30.4 | 0.07 | 0.26 | 0.24 | 99.43 | 0.88 | 41 | 234 | 178 | 152 | 125 | 65 | 14.4 | 0.12 | 81 | 109.3 | 36.3 | 12.7 | 23.6 | 61.63474 | 1.51 | 0.15 | 1.9 | 1.347 | 92 | 77 | 454 | 63 | 0 | 0 | 0.54 | 14.2453 | 615.953 | 1342.865 | 1.674059 | 18.2 | 27.8 | 18.4 | 35.6 | 28 | 198.95 | 168.05 | 153.45 | 153.25 | 1332 | 1110 | 9.191111 | 99.85097 | 99.10714 | 27 | 1125 | 0.821 | 1.273 | 72192 | 4105 | 37.38539 | 121 | 1.672192 | 1.619449 | 1.612 | 4.385926 | 1.271715 | 253.6 | 140.73 | 477.8706 | 54.4 | 0 | 3.1275 | 0.45925 | 94.5775 | 4.2325 | 1.19 | 87.815 | 9.95 | 2.235 | 92.30434 | 953.7507 | 444.1 | 439.7754
2013-12-01 | WJHXMHE | WJHXMHE-2013 | W-13 | J-30 | H-21 | 0.79 | 0.86 | 0 | 2.08 | 32.1 | 0.04 | 0.37 | 0.13 | 99.47 | 2.66 | 175 | 96 | 52 | 23 | 13 | 15 | 2.7 | 0.1 | 80.65657 | 0.82 | 0.91 | 0 | 2.107 | 25 | 0.1 | 0.31 | 0.25 | 99.34 | 1.05 | 52 | 221 | 201 | 140 | 106 | 79 | 13.9 | 0.16 | 80 | 111.4 | 36.4 | 12.5 | 23.9 | 60.9 | 0.5 | 0.15 | 1.6 | 1.347 | 51 | 51 | 178 | 94 | 0 | 0 | 0.52 | 14.21008 | 618.7294 | 1399.444 | 1.669643 | 18.1 | 27.76817 | 18.41989 | 35.71194 | 28 | 202.125 | 171.65 | 158.375 | 154.75 | 1339.5 | 1194.375 | 9.062358 | 90.52739 | 86.7348 | 28 | 0.5 | 0.826 | 1.270375 | 990161 | 48730 | 35.07147 | 1294 | 1.663581 | 1.612505 | 1.598321 | 4.586718 | 1.564722 | 282.9214 | 133.1421 | 488.5432 | 54.89286 | 0 | 3.455 | 0.8201071 | 96.09107 | 3.562143 | 0.3467857 | 92.72357 | 6.941071 | 0.3353571 | 92.30434 | 953.7507 | 444.1 | 435.57
2013-12-01 | WJH6MHE | WJH6MHE-2013 | M-25 | J-27 | H-20 | 0.84 | 0.92 | 0 | 2.108 | 33.9 | 0.09 | 0.39 | 0.11 | 99.41 | 2.86 | 172 | 115 | 63 | 55 | 30 | 27 | 5.8 | 0.22 | 83.13726 | 0.79 | 0.88 | 0 | 2.091 | 38.8 | 0.03 | 0.31 | 0.22 | 99.44 | 1.09 | 55 | 227 | 144 | 127 | 72 | 40 | 11.2 | 0.12 | 83 | 110 | 38.5 | 12.8 | 25.7 | 58.7 | 0.07 | 0.17 | 4.6 | 1.342 | 50 | 57 | 248 | 125 | 0 | 0 | 0.58 | 14.51306 | 628.3651 | 1425.466 | 1.673288 | 18.13 | 27.89 | 18.46 | 35.52 | 27.7 | 201.7182 | 171.5273 | 158.8364 | 156.8091 | 1356.818 | 1367.636 | 9.432898 | 92.51255 | 90.62804 | 25.5 | 1648.7 | 0.8326667 | 1.268 | 1159048 | 60606 | 37.63013 | 157 | 1.667541 | 1.605325 | 1.599189 | 5.070538 | 1.391455 | 287.8947 | 138.0889 | 509.4778 | 55.13135 | 7.758649 | 3.324865 | 0.8577297 | 96.38919 | 3.324324 | 0.2864865 | 86.40351 | 10.92865 | 2.667838 | 92.30434 | 953.7507 | 444.1 | 444.1681
2013-12-01 | WJAXHE | WJAXHE-2013 | W-12 | J-30 | A-06 | 0.79 | 0.87 | 0 | 2.092 | 21.7 | 0.06 | 0.32 | 0.14 | 99.48 | 2.86 | 209 | 101 | 35 | 64 | 0 | 22 | 2.2 | 0.15 | 78 | 0.82 | 0.91 | 0 | 2.107 | 25 | 0.1 | 0.31 | 0.25 | 99.34 | 1.05 | 52 | 221 | 201 | 140 | 106 | 79 | 13.9 | 0.16 | 80 | 109.3 | 36.3 | 12.7 | 23.6 | 60.96655 | 1.51 | 0.15 | 1.9 | 1.347 | 92 | 77 | 454 | 63 | 0 | 0 | 0.54 | 14.11211 | 616.6864 | 1358.644 | 1.683161 | 18.1 | 27.77241 | 18.41724 | 35.71034 | 28 | 200 | 167.4333 | 154.5667 | 153.6333 | 1230 | 1057.667 | 9.054088 | 98.77794 | 95.17369 | 26.83333 | 0 | 0.6003333 | 1.276 | 351132 | 17871 | 36.68509 | 915 | 1.683892 | 1.629291 | 1.630111 | 4.435625 | 1.233674 | 310.3 | 127.0625 | 514.7378 | 52.98889 | 0 | 3.407778 | 0.8317778 | 95.44 | 4.063889 | 0.4961111 | 89.05111 | 9.328889 | 1.62 | 92.30434 | 953.7507 | 444.1 | 442.0999
2013-12-01 | WJHXHE | WJHXHE-2013 | W-12 | J-30 | H-21 | 0.79 | 0.87 | 0 | 2.092 | 21.7 | 0.06 | 0.32 | 0.14 | 99.48 | 2.86 | 209 | 101 | 35 | 64 | 0 | 22 | 2.2 | 0.15 | 78 | 0.82 | 0.91 | 0 | 2.107 | 25 | 0.1 | 0.31 | 0.25 | 99.34 | 1.05 | 52 | 221 | 201 | 140 | 106 | 79 | 13.9 | 0.16 | 80 | 111.4 | 36.4 | 12.5 | 23.9 | 60.9 | 0.5 | 0.15 | 1.6 | 1.347 | 51 | 51 | 178 | 94 | 0 | 0 | 0.52 | 14.23957 | 615.8433 | 1352.542 | 1.677373 | 18.1 | 27.76923 | 18.41923 | 35.71154 | 28 | 202.34 | 171.1733 | 156.9 | 154.5467 | 1323.933 | 1153.2 | 9.371414 | 99.26641 | 98.03095 | 27.36667 | 0.5 | 0.8293 | 1.27 | 1738448 | 83811 | 34.65356 | 2523 | 1.669514 | 1.618729 | 1.604415 | 4.538518 | 1.544006 | 276.4962 | 132.3119 | 479.417 | 53.68302 | 0 | 3.674528 | 0.5355472 | 96.19189 | 3.557358 | 0.2508113 | 90.46377 | 8.796604 | 0.7394528 | 92.30434 | 953.7507 | 444.1 | 438.0111
2013-12-01 | WJHYMHE | WJHYMHE-2013 | W-13 | J-30 | H-21 | 0.79 | 0.86 | 0 | 2.08 | 32.1 | 0.04 | 0.37 | 0.13 | 99.47 | 2.66 | 175 | 96 | 52 | 23 | 13 | 15 | 2.7 | 0.1 | 80.77229 | 0.82 | 0.91 | 0 | 2.107 | 25 | 0.1 | 0.31 | 0.25 | 99.34 | 1.05 | 52 | 221 | 201 | 140 | 106 | 79 | 13.9 | 0.16 | 80 | 111.4 | 36.4 | 12.5 | 23.9 | 60.9 | 0.5 | 0.15 | 1.6 | 1.347 | 51 | 51 | 178 | 94 | 0 | 0 | 0.52 | 14.36589 | 618.5916 | 1400.3 | 1.670236 | 18.07308 | 27.51154 | 18.61923 | 35.79615 | 29.23077 | 201.9235 | 171.7412 | 158.1294 | 155.9412 | 1351.118 | 1196.529 | 9.021242 | 97.21683 | 95.23687 | 28.05882 | 533.8235 | 0.8244118 | 1.270176 | 2208410 | 99161 | 35.09589 | 2008 | 1.664628 | 1.613431 | 1.598677 | 4.569023 | 1.541423 | 293.5806 | 135.2629 | 472.838 | 54.51452 | 0 | 3.445968 | 0.4062742 | 95.99121 | 3.736774 | 0.2720161 | 92.60524 | 7.084435 | 0.3101613 | 92.30434 | 953.7507 | 444.1 | 432.0023
2013-12-01 | WJHYHETP | WJHYHETP-2013 | W-13 | J-30 | H-21 | 0.79 | 0.86 | 0 | 2.08 | 32.1 | 0.04 | 0.37 | 0.13 | 99.47 | 2.66 | 175 | 96 | 52 | 23 | 13 | 15 | 2.7 | 0.1 | 81.73096 | 0.82 | 0.91 | 0 | 2.107 | 25 | 0.1 | 0.31 | 0.25 | 99.34 | 1.05 | 52 | 221 | 201 | 140 | 106 | 79 | 13.9 | 0.16 | 80 | 111.4 | 36.4 | 12.5 | 23.9 | 60.9 | 0.5 | 0.15 | 1.6 | 1.347 | 51 | 51 | 178 | 94 | 0 | 0 | 0.52 | 14.332 | 623.1259 | 1366.783 | 1.672993 | 18.26154 | 27.34615 | 18.7 | 35.69231 | 30 | 201.5375 | 171.3625 | 158.25 | 155.9625 | 1353.25 | 1176.25 | 9.097265 | 97.30372 | 94.85072 | 28 | 428.875 | 0.81175 | 1.270125 | 1130821 | 49496 | 34.97805 | 189 | 1.671281 | 1.620951 | 1.60525 | 4.715491 | 1.757286 | 303.8816 | 129.055 | 447.19 | 52.875 | 0 | 3.7875 | 0.46025 | 95.7435 | 4.1235 | 0.1325 | 93.2175 | 6.74 | 0.0425 | 92.30434 | 953.7507 | 444.1 | 434.7086
2013-12-01 | WJHZMSED | WJHZMSED-2013 | M-27 | J-31 | H-22 | 0.83 | 0.95 | 0 | 2.098 | 30.7 | 0.11 | 0.3 | 0.14 | 99.46 | 2.48 | 165 | 131 | 128 | 79 | 36 | 24 | 3.8 | 0.22 | 86 | 0.81 | 0.9 | 0 | 2.101 | 37.3 | 0.14 | 0.38 | 0.23 | 99.26 | 1.08 | 59 | 247 | 163 | 133 | 117 | 62 | 12.8 | 0.17 | 82 | 112.6 | 35.8 | 8.531172 | 35.8 | 61 | 0.32 | 0.12 | 1.2 | 1.348 | 45 | 78 | 160 | 16 | 0 | 0 | 0.56 | 14.407 | 614.1149 | 1386.569 | 1.674291 | 18.025 | 27.09167 | 18.89167 | 35.99167 | 30 | 202.0875 | 171.3 | 158.5125 | 154.925 | 1337.375 | 1172.125 | 8.806279 | 96.82849 | 94.30491 | 28 | 474 | 0.836375 | 1.27075 | 1131719 | 50061 | 35.43891 | 103 | 1.665804 | 1.614304 | 1.601233 | 4.681911 | 1.64111 | 283.2933 | 134.036 | 480.1238 | 54.26 | 0 | 3.541 | 0.4237667 | 96.21767 | 3.568667 | 0.2136667 | 91.20867 | 8.294667 | 0.4966667 | 92.30434 | 953.7507 | 444.1 | 434.7049
2013-11-01 | MGH8MHE | MGH8MHE-2013 | M-26 | G-26 | H-20 | 0.81 | 0.91 | 0 | 2.11 | 31.1 | 0.11 | 0.32 | 0.16 | 99.41 | 2.39 | 159 | 132 | 123 | 100 | 42 | 31 | 4.1 | 0.22 | 83 | 0.8 | 0.86 | 0 | 2.046 | 35.2 | 0.06 | 0.36 | 0.22 | 99.37 | 0.95 | 107 | 67 | 221 | 155 | 146 | 114 | 7.5 | 0.15 | 84 | 110 | 38.5 | 12.8 | 25.7 | 58.7 | 0.07 | 0.17 | 4.6 | 1.342 | 50 | 57 | 248 | 125 | 0 | 0 | 0.58 | 14.26537 | 627.1535 | 1425.487 | 1.676467 | 18.1 | 27.43846 | 18.65 | 35.81154 | 28 | 202.0429 | 172.4857 | 158.0786 | 155.8857 | 1366.214 | 1153.214 | 9.055741 | 92.16557 | 88.28672 | 28.42857 | 45.86667 | 0.8572143 | 1.2682 | 1944628 | 84037 | 35.2 | 2044 | 1.667509 | 1.612538 | 1.605604 | 4.853962 | 1.608102 | 272.4444 | 123.0642 | 464.657 | 55.05283 | 7.537736 | 3.499623 | 0.6291132 | 96.58264 | 3.199245 | 0.2181132 | 90.86094 | 8.668679 | 0.4703774 | 92.90487 | 951.8746 | 443.5 | 436.1146
2013-11-01 | MGA8HE | MGA8HE-2013 | M-26 | G-26 | A-06 | 0.81 | 0.91 | 0 | 2.11 | 31.1 | 0.11 | 0.32 | 0.16 | 99.41 | 2.39 | 159 | 132 | 123 | 100 | 42 | 31 | 4.1 | 0.22 | 83 | 0.8 | 0.86 | 0 | 2.046 | 35.2 | 0.06 | 0.36 | 0.22 | 99.37 | 0.95 | 107 | 67 | 221 | 155 | 146 | 114 | 7.5 | 0.15 | 84 | 109.3 | 36.3 | 12.7 | 23.6 | 61.54866 | 1.51 | 0.15 | 1.9 | 1.347 | 92 | 77 | 454 | 63 | 0 | 0 | 0.54 | 14.22163 | 624.1171 | 1370.495 | 1.67625 | 18.1 | 27.2 | 18.8 | 35.9 | 28 | 198.34 | 166.58 | 153.12 | 152.12 | 1324 | 1115.4 | 9.034295 | 89.73856 | 78.76746 | 28 | 4.4 | 0.84925 | 1.2722 | 615657 | 31972 | 36.67404 | 4 | 1.673611 | 1.625354 | 1.6132 | 4.400542 | 1.562025 | 271.3571 | 114.89375 | 476.5333 | 56.14 | 5.464667 | 3.584 | 0.5569333 | 96.65133 | 3.110667 | 0.238 | 89.11667 | 9.117333 | 1.766 | 92.90487 | 951.8746 | 443.5 | 438.7052
2013-11-01 | WJA8 | WJA8-2013 | W-12 | J-29 | A-06 | 0.79 | 0.87 | 0 | 2.092 | 21.7 | 0.06 | 0.32 | 0.14 | 99.48 | 2.86 | 209 | 101 | 35 | 64 | 0 | 22 | 2.2 | 0.15 | 78 | 0.8 | 0.91 | 0 | 2.135 | 30.4 | 0.07 | 0.26 | 0.24 | 99.43 | 0.88 | 41 | 234 | 178 | 152 | 125 | 65 | 14.4 | 0.12 | 81 | 109.3 | 36.3 | 12.7 | 23.6 | 62.6665 | 1.51 | 0.15 | 1.9 | 1.347 | 92 | 77 | 454 | 63 | 0 | 0 | 0.54 | 14.14751 | 619.0011 | 1357.361 | 1.668022 | 18.1 | 27.75833 | 18.51667 | 35.625 | 28 | 198.2429 | 166.8857 | 153.4857 | 151 | 1349.571 | 1090.857 | 9.05755 | 99.04738 | 96.08953 | 27.42857 | 614.3333 | 0.8195 | 1.272333 | 861578 | 39388 | 37.0801 | 730 | 1.669687 | 1.618156 | 1.60672 | 4.550649 | 1.511195 | 265.5231 | 134.7975 | 492.712 | 54.62 | 46.0052 | 3.4272 | 0.5326 | 96.40776 | 3.29616 | 0.296 | 87.88176 | 9.8932 | 2.22496 | 92.90487 | 951.8746 | 443.5 | 439.5527
2013-11-01 | WJA8HE | WJA8HE-2013 | W-12 | J-29 | A-06 | 0.79 | 0.87 | 0 | 2.092 | 21.7 | 0.06 | 0.32 | 0.14 | 99.48 | 2.86 | 209 | 101 | 35 | 64 | 0 | 22 | 2.2 | 0.15 | 78 | 0.8 | 0.91 | 0 | 2.135 | 30.4 | 0.07 | 0.26 | 0.24 | 99.43 | 0.88 | 41 | 234 | 178 | 152 | 125 | 65 | 14.4 | 0.12 | 81 | 109.3 | 36.3 | 12.7 | 23.6 | 62.17294 | 1.51 | 0.15 | 1.9 | 1.347 | 92 | 77 | 454 | 63 | 0 | 0 | 0.54 | 14.08067 | 623.9806 | 1361.753 | 1.666309 | 18.1 | 27.71667 | 18.49167 | 35.69167 | 28 | 197.95 | 166.6667 | 153.4667 | 150.3 | 1366.333 | 1140.667 | 9.092176 | 97.63259 | 96.10329 | 27.625 | 604.4 | 0.8082 | 1.2724 | 710794 | 31632 | 37.54912 | 8 | 1.662544 | 1.610879 | 1.601591 | 4.677909 | 1.620214 | 271.5091 | 131.9109 | 469.8086 | 53.35 | 7.115909 | 3.960455 | 0.4980909 | 96.39818 | 3.473636 | 0.1281818 | 88.14955 | 10.265 | 1.585455 | 92.90487 | 951.8746 | 443.5 | 443.099
2013-11-01 | WJA9HE | WJA9HE-2013 | W-12 | J-29 | A-06 | 0.79 | 0.87 | 0 | 2.092 | 21.7 | 0.06 | 0.32 | 0.14 | 99.48 | 2.86 | 209 | 101 | 35 | 64 | 0 | 22 | 2.2 | 0.15 | 78 | 0.8 | 0.91 | 0 | 2.135 | 30.4 | 0.07 | 0.26 | 0.24 | 99.43 | 0.88 | 41 | 234 | 178 | 152 | 125 | 65 | 14.4 | 0.12 | 81 | 109.3 | 36.3 | 12.7 | 23.6 | 61.94607 | 1.51 | 0.15 | 1.9 | 1.347 | 92 | 77 | 454 | 63 | 0 | 0 | 0.54 | 14.12653 | 619.7544 | 1357.475 | 1.672954 | 18.22 | 27.855 | 18.35 | 35.575 | 28 | 198.1478 | 167.5348 | 153.487 | 150.4783 | 1334.522 | 1066.348 | 9.199739 | 96.44508 | 94.39146 | 27.21739 | 737.087 | 0.8253478 | 1.273 | 3165574 | 150110 | 36.73257 | 4853 | 1.669952 | 1.61932 | 1.607734 | 4.458299 | 1.471378 | 301.8787 | 140.1513 | 494.5352 | 53.63723 | 15.10667 | 3.384894 | 0.4863298 | 96.25594 | 3.48634 | 0.257766 | 88.99261 | 9.405106 | 1.602181 | 92.90487 | 951.8746 | 443.5 | 437.3202
2013-11-01 | WJA9SED | WJA9SED-2013 | W-12 | J-29 | A-06 | 0.79 | 0.87 | 0 | 2.092 | 21.7 | 0.06 | 0.32 | 0.14 | 99.48 | 2.86 | 209 | 101 | 35 | 64 | 0 | 22 | 2.2 | 0.15 | 78 | 0.8 | 0.91 | 0 | 2.135 | 30.4 | 0.07 | 0.26 | 0.24 | 99.43 | 0.88 | 41 | 234 | 178 | 152 | 125 | 65 | 14.4 | 0.12 | 81 | 109.3 | 36.3 | 12.7 | 23.6 | 61.60452 | 1.51 | 0.15 | 1.9 | 1.347 | 92 | 77 | 454 | 63 | 0 | 0 | 0.54 | 14.2453 | 615.953 | 1342.865 | 1.674059 | 18.2 | 27.8 | 18.4 | 35.6 | 28 | 198.95 | 168.05 | 153.45 | 153.25 | 1332 | 1110 | 9.191111 | 99.85097 | 99.10714 | 27 | 1125 | 0.821 | 1.273 | 72192 | 4105 | 37.39573 | 91 | 1.672192 | 1.619449 | 1.612 | 4.385926 | 1.271715 | 253.6 | 140.73 | 477.8559 | 54.4 | 0 | 3.1275 | 0.45925 | 94.5775 | 4.2325 | 1.19 | 87.815 | 9.95 | 2.235 | 92.90487 | 951.8746 | 443.5 | 439.6878
2013-11-01 | WJHXMHE | WJHXMHE-2013 | W-13 | J-30 | H-21 | 0.79 | 0.86 | 0 | 2.08 | 32.1 | 0.04 | 0.37 | 0.13 | 99.47 | 2.66 | 175 | 96 | 52 | 23 | 13 | 15 | 2.7 | 0.1 | 80.51118 | 0.82 | 0.91 | 0 | 2.107 | 25 | 0.1 | 0.31 | 0.25 | 99.34 | 1.05 | 52 | 221 | 201 | 140 | 106 | 79 | 13.9 | 0.16 | 80 | 111.4 | 36.4 | 12.5 | 23.9 | 60.9 | 0.5 | 0.15 | 1.6 | 1.347 | 51 | 51 | 178 | 94 | 0 | 0 | 0.52 | 14.2075 | 618.7294 | 1399.444 | 1.669643 | 18.1 | 27.76817 | 18.41989 | 35.71194 | 28 | 202.125 | 171.65 | 158.375 | 154.75 | 1339.5 | 1194.375 | 9.062358 | 90.52739 | 86.7348 | 28 | 0.5 | 0.826 | 1.270375 | 990161 | 48730 | 35.08617 | 1529 | 1.663581 | 1.612505 | 1.598321 | 4.586718 | 1.564722 | 282.9214 | 133.1421 | 488.5432 | 54.89286 | 0 | 3.455 | 0.8201071 | 96.09107 | 3.562143 | 0.3467857 | 92.72357 | 6.941071 | 0.3353571 | 92.90487 | 951.8746 | 443.5 | 435.4824
2013-11-01 | MGA7 | MGA7-2013 | M-25 | G-26 | A-05 | 0.84 | 0.92 | 0 | 2.108 | 33.9 | 0.09 | 0.39 | 0.11 | 99.41 | 2.86 | 172 | 115 | 63 | 55 | 30 | 27 | 5.8 | 0.22 | 85.5502 | 0.8 | 0.86 | 0 | 2.046 | 35.2 | 0.06 | 0.36 | 0.22 | 99.37 | 0.95 | 107 | 67 | 221 | 155 | 146 | 114 | 7.5 | 0.15 | 84 | 111.7 | 35.2 | 10.6 | 24.6 | 62.1 | 1.89 | 0.19 | 3.4 | 1.344 | 60 | 34 | 232 | 15 | 0 | 0 | 0.52 | 13.863075 | 619.76075 | 1378.47325 | 1.6920325 | 18.1 | 27.6 | 18.6 | 35.7 | 30 | 200.45 | 166.65 | 155 | 152.65 | 1360.5 | 1137 | 9.386217 | 94.79115 | 87.29365 | 26.75 | 1110 | 0.845 | 1.271 | 221770 | 10089 | 34.24703 | 6 | 1.674042 | 1.628498 | 1.62525 | 4.350613 | 1.675676 | 365.05 | 133.39 | 528.48 | 53.1 | 8.065 | 3.3875 | 0.57675 | 96.46 | 3.2925 | 0.2475 | 90.6725 | 8.465 | 0.8625 | 92.90487 | 951.8746 | 443.5 | 435.2312
2013-11-01 | MGH7HE | MGH7HE-2013 | M-25 | G-26 | H-20 | 0.84 | 0.92 | 0 | 2.108 | 33.9 | 0.09 | 0.39 | 0.11 | 99.41 | 2.86 | 172 | 115 | 63 | 55 | 30 | 27 | 5.8 | 0.22 | 85.07167 | 0.8 | 0.86 | 0 | 2.046 | 35.2 | 0.06 | 0.36 | 0.22 | 99.37 | 0.95 | 107 | 67 | 221 | 155 | 146 | 114 | 7.5 | 0.15 | 84 | 110 | 38.5 | 12.8 | 25.7 | 58.7 | 0.07 | 0.17 | 4.6 | 1.342 | 50 | 57 | 248 | 125 | 0 | 0 | 0.58 | 14.34057 | 623.8307 | 1374.372 | 1.680888 | 18.1 | 27.6 | 18.6 | 35.7 | 30 | 202.1167 | 171.7667 | 158.3833 | 152.9833 | 1419.833 | 1180.833 | 8.893945 | 95.35599 | 94.01294 | 28.5 | 508.5 | 0.8406667 | 1.268167 | 574864 | 31275 | 34.47298 | 6 | 1.675499 | 1.619799 | 1.613 | 4.74967 | 1.474364 | 277.11 | 127.5518 | 518.8224 | 55.03333 | 6.753333 | 3.372857 | 0.7263333 | 96.32333 | 3.335238 | 0.3419048 | 87.9219 | 9.589048 | 2.48919 | 92.90487 | 951.8746 | 443.5 | 441.0009
2013-11-01 | WJH6MHE | WJH6MHE-2013 | M-25 | J-27 | H-20 | 0.84 | 0.92 | 0 | 2.108 | 33.9 | 0.09 | 0.39 | 0.11 | 99.41 | 2.86 | 172 | 115 | 63 | 55 | 30 | 27 | 5.8 | 0.22 | 83.0091 | 0.79 | 0.88 | 0 | 2.091 | 38.8 | 0.03 | 0.31 | 0.22 | 99.44 | 1.09 | 55 | 227 | 144 | 127 | 72 | 40 | 11.2 | 0.12 | 83 | 110 | 38.5 | 12.8 | 25.7 | 58.7 | 0.07 | 0.17 | 4.6 | 1.342 | 50 | 57 | 248 | 125 | 0 | 0 | 0.58 | 14.51306 | 628.3651 | 1425.466 | 1.673288 | 18.13 | 27.89 | 18.46 | 35.52 | 27.7 | 201.7182 | 171.5273 | 158.8364 | 156.8091 | 1356.818 | 1367.636 | 9.432898 | 92.51255 | 90.62804 | 25.5 | 1648.7 | 0.8326667 | 1.268 | 1159048 | 60606 | 37.64027 | 97 | 1.667541 | 1.605325 | 1.599189 | 5.070538 | 1.391455 | 287.8947 | 138.0889 | 509.4778 | 55.13135 | 7.758649 | 3.324865 | 0.8577297 | 96.38919 | 3.324324 | 0.2864865 | 86.40351 | 10.92865 | 2.667838 | 92.90487 | 951.8746 | 443.5 | 444.0805
2013-11-01 | MGA5 | MGA5-2013 | M-24 | G-26 | A-05 | 0.86 | 0.93 | 0 | 2.102 | 37.7 | 0.07 | 0.25 | 0.26 | 99.55 | 2.75 | 157 | 112 | 102 | 99 | 49 | 47 | 4.2 | 0.2 | 85 | 0.8 | 0.86 | 0 | 2.046 | 35.2 | 0.06 | 0.36 | 0.22 | 99.37 | 0.95 | 107 | 67 | 221 | 155 | 146 | 114 | 7.5 | 0.15 | 84 | 111.7 | 35.2 | 10.6 | 24.6 | 62.1 | 1.89 | 0.19 | 3.4 | 1.344 | 60 | 34 | 232 | 15 | 0 | 0 | 0.52 | 13.9525 | 621.0667 | 1374.915 | 1.682555 | 18.2 | 27.62308 | 18.53846 | 35.63846 | 24.76923 | 198.575 | 169.5375 | 154.05 | 154.925 | 1412.375 | 1446.875 | 9.362221 | 95.20172 | 92.91504 | 27 | 878 | 0.8434286 | 1.27 | 930374 | 48857 | 36.4167 | 90 | 1.679421 | 1.62704 | 1.6111 | 4.422603 | 1.345699 | 274.92 | 136.0155 | 472.2759 | 55.14 | 8.206667 | 3.476 | 0.6862667 | 95.94367 | 3.579667 | 0.4766667 | 91.68433 | 7.633667 | 0.682 | 92.90487 | 951.8746 | 443.5 | 436.2671
2013-10-01 | MGH8MHE | MGH8MHE-2013 | M-26 | G-26 | H-20 | 0.81 | 0.91 | 0 | 2.11 | 31.1 | 0.11 | 0.32 | 0.16 | 99.41 | 2.39 | 159 | 132 | 123 | 100 | 42 | 31 | 4.1 | 0.22 | 83 | 0.8 | 0.86 | 0 | 2.046 | 35.2 | 0.06 | 0.36 | 0.22 | 99.37 | 0.95 | 107 | 67 | 221 | 155 | 146 | 114 | 7.5 | 0.15 | 84 | 110 | 38.5 | 12.8 | 25.7 | 58.7 | 0.07 | 0.17 | 4.6 | 1.342 | 50 | 57 | 248 | 125 | 0 | 0 | 0.58 | 14.26537 | 627.1535 | 1425.487 | 1.676467 | 18.1 | 27.43846 | 18.65 | 35.81154 | 28 | 202.0429 | 172.4857 | 158.0786 | 155.8857 | 1366.214 | 1153.214 | 9.055741 | 92.16557 | 88.28672 | 28.42857 | 45.86667 | 0.8572143 | 1.2682 | 1944628 | 84037 | 35.22265 | 2967 | 1.667509 | 1.612538 | 1.605604 | 4.853962 | 1.608102 | 272.4444 | 123.0642 | 464.657 | 55.05283 | 7.537736 | 3.499623 | 0.6291132 | 96.58264 | 3.199245 | 0.2181132 | 90.86094 | 8.668679 | 0.4703774 | 92.52004 | 950.1751 | 443 | 439.6492
2013-10-01 | MGA8HE | MGA8HE-2013 | M-26 | G-26 | A-06 | 0.81 | 0.91 | 0 | 2.11 | 31.1 | 0.11 | 0.32 | 0.16 | 99.41 | 2.39 | 159 | 132 | 123 | 100 | 42 | 31 | 4.1 | 0.22 | 83 | 0.8 | 0.86 | 0 | 2.046 | 35.2 | 0.06 | 0.36 | 0.22 | 99.37 | 0.95 | 107 | 67 | 221 | 155 | 146 | 114 | 7.5 | 0.15 | 84 | 109.3 | 36.3 | 12.7 | 23.6 | 61.4668 | 1.51 | 0.15 | 1.9 | 1.347 | 92 | 77 | 454 | 63 | 0 | 0 | 0.54 | 14.22163 | 624.1171 | 1370.495 | 1.67625 | 18.1 | 27.2 | 18.8 | 35.9 | 28 | 198.34 | 166.58 | 153.12 | 152.12 | 1324 | 1115.4 | 9.034295 | 89.73856 | 78.76746 | 28 | 4.4 | 0.84925 | 1.2722 | 615657 | 31972 | 36.69995 | 1134 | 1.673611 | 1.625354 | 1.6132 | 4.400542 | 1.562025 | 271.3571 | 114.89375 | 476.5333 | 56.14 | 5.464667 | 3.584 | 0.5569333 | 96.65133 | 3.110667 | 0.238 | 89.11667 | 9.117333 | 1.766 | 92.52004 | 950.1751 | 443 | 442.2398
2013-10-01 | WJA8 | WJA8-2013 | W-12 | J-29 | A-06 | 0.79 | 0.87 | 0 | 2.092 | 21.7 | 0.06 | 0.32 | 0.14 | 99.48 | 2.86 | 209 | 101 | 35 | 64 | 0 | 22 | 2.2 | 0.15 | 78 | 0.8 | 0.91 | 0 | 2.135 | 30.4 | 0.07 | 0.26 | 0.24 | 99.43 | 0.88 | 41 | 234 | 178 | 152 | 125 | 65 | 14.4 | 0.12 | 81 | 109.3 | 36.3 | 12.7 | 23.6 | 62.61672 | 1.51 | 0.15 | 1.9 | 1.347 | 92 | 77 | 454 | 63 | 0 | 0 | 0.54 | 14.14751 | 619.0011 | 1357.361 | 1.668022 | 18.1 | 27.75833 | 18.51667 | 35.625 | 28 | 198.2429 | 166.8857 | 153.4857 | 151 | 1349.571 | 1090.857 | 9.05755 | 99.04738 | 96.08953 | 27.42857 | 614.3333 | 0.8195 | 1.272333 | 861578 | 39388 | 37.09307 | 1015 | 1.669687 | 1.618156 | 1.60672 | 4.550649 | 1.511195 | 265.5231 | 134.7975 | 492.712 | 54.62 | 46.0052 | 3.4272 | 0.5326 | 96.40776 | 3.29616 | 0.296 | 87.88176 | 9.8932 | 2.22496 | 92.52004 | 950.1751 | 443 | 443.0873
2013-10-01 | WJA8HE | WJA8HE-2013 | W-12 | J-29 | A-06 | 0.79 | 0.87 | 0 | 2.092 | 21.7 | 0.06 | 0.32 | 0.14 | 99.48 | 2.86 | 209 | 101 | 35 | 64 | 0 | 22 | 2.2 | 0.15 | 78 | 0.8 | 0.91 | 0 | 2.135 | 30.4 | 0.07 | 0.26 | 0.24 | 99.43 | 0.88 | 41 | 234 | 178 | 152 | 125 | 65 | 14.4 | 0.12 | 81 | 109.3 | 36.3 | 12.7 | 23.6 | 62.05007 | 1.51 | 0.15 | 1.9 | 1.347 | 92 | 77 | 454 | 63 | 0 | 0 | 0.54 | 14.08067 | 623.9806 | 1361.753 | 1.666309 | 18.1 | 27.71667 | 18.49167 | 35.69167 | 28 | 197.95 | 166.6667 | 153.4667 | 150.3 | 1366.333 | 1140.667 | 9.092176 | 97.63259 | 96.10329 | 27.625 | 604.4 | 0.8082 | 1.2724 | 710794 | 31632 | 37.59157 | 2218 | 1.662544 | 1.610879 | 1.601591 | 4.677909 | 1.620214 | 271.5091 | 131.9109 | 469.8086 | 53.35 | 7.115909 | 3.960455 | 0.4980909 | 96.39818 | 3.473636 | 0.1281818 | 88.14955 | 10.265 | 1.585455 | 92.52004 | 950.1751 | 443 | 446.6336
2013-10-01 | WJA9HE | WJA9HE-2013 | W-12 | J-29 | A-06 | 0.79 | 0.87 | 0 | 2.092 | 21.7 | 0.06 | 0.32 | 0.14 | 99.48 | 2.86 | 209 | 101 | 35 | 64 | 0 | 22 | 2.2 | 0.15 | 78 | 0.8 | 0.91 | 0 | 2.135 | 30.4 | 0.07 | 0.26 | 0.24 | 99.43 | 0.88 | 41 | 234 | 178 | 152 | 125 | 65 | 14.4 | 0.12 | 81 | 109.3 | 36.3 | 12.7 | 23.6 | 62.00812 | 1.51 | 0.15 | 1.9 | 1.347 | 92 | 77 | 454 | 63 | 0 | 0 | 0.54 | 14.12653 | 619.7544 | 1357.475 | 1.672954 | 18.22 | 27.855 | 18.35 | 35.575 | 28 | 198.1478 | 167.5348 | 153.487 | 150.4783 | 1334.522 | 1066.348 | 9.199739 | 96.44508 | 94.39146 | 27.21739 | 737.087 | 0.8253478 | 1.273 | 3165574 | 150110 | 36.70044 | 2193 | 1.669952 | 1.61932 | 1.607734 | 4.458299 | 1.471378 | 301.8787 | 140.1513 | 494.5352 | 53.63723 | 15.10667 | 3.384894 | 0.4863298 | 96.25594 | 3.48634 | 0.257766 | 88.99261 | 9.405106 | 1.602181 | 92.52004 | 950.1751 | 443 | 440.8548
2013-10-01 | WJA9SED | WJA9SED-2013 | W-12 | J-29 | A-06 | 0.79 | 0.87 | 0 | 2.092 | 21.7 | 0.06 | 0.32 | 0.14 | 99.48 | 2.86 | 209 | 101 | 35 | 64 | 0 | 22 | 2.2 | 0.15 | 78 | 0.8 | 0.91 | 0 | 2.135 | 30.4 | 0.07 | 0.26 | 0.24 | 99.43 | 0.88 | 41 | 234 | 178 | 152 | 125 | 65 | 14.4 | 0.12 | 81 | 109.3 | 36.3 | 12.7 | 23.6 | 61.56769 | 1.51 | 0.15 | 1.9 | 1.347 | 92 | 77 | 454 | 63 | 0 | 0 | 0.54 | 14.2453 | 615.953 | 1342.865 | 1.674059 | 18.2 | 27.8 | 18.4 | 35.6 | 28 | 198.95 | 168.05 | 153.45 | 153.25 | 1332 | 1110 | 9.191111 | 99.85097 | 99.10714 | 27 | 1125 | 0.821 | 1.273 | 72192 | 4105 | 37.4037 | 36 | 1.672192 | 1.619449 | 1.612 | 4.385926 | 1.271715 | 253.6 | 140.73 | 477.8322 | 54.4 | 0 | 3.1275 | 0.45925 | 94.5775 | 4.2325 | 1.19 | 87.815 | 9.95 | 2.235 | 92.52004 | 950.1751 | 443 | 443.2225
2013-10-01 | AJH4MHE | AJH4MHE-2013 | A-25 | J-27 | H-19 | 0.78 | 0.85 | 0 | 2.113 | 22.9 | 0.03 | 0.33 | 0.17 | 99.47 | 2.9 | 175 | 136 | 62 | 123 | 33 | 56 | 5.6 | 0.12 | 79.3 | 0.79 | 0.88 | 0 | 2.091 | 38.8 | 0.03 | 0.31 | 0.22 | 99.44 | 1.09 | 55 | 227 | 144 | 127 | 72 | 40 | 11.2 | 0.12 | 83 | 111.6 | 40.2 | 12.9 | 27.3 | 59.7 | 0.25 | 0.2 | 3.4 | 1.35 | 49 | 94 | 282 | 140 | 0 | 0 | 0.52 | 14.39149 | 628.8702 | 1426.318 | 1.672318 | 18.08889 | 27.88889 | 18.4 | 35.62222 | 28 | 201.9375 | 171.375 | 159.15 | 158.525 | 1426.111 | 1471.778 | 10.21268 | 98.57034 | 95.71143 | 27 | 866.125 | 0.8073333 | 1.270375 | 810499 | 44279 | 38.87342 | 216 | 1.669265 | 1.611056 | 1.60429 | 4.753383 | 1.333241 | 281.8125 | 144.7513 | 528.3429 | 54.82581 | 11.09871 | 3.643548 | 1.266516 | 96.15129 | 3.536774 | 0.3119355 | 89.23581 | 9.012258 | 1.751935 | 92.52004 | 950.1751 | 443 | 449.9808
2013-09-01 | MGA6 | MGA6-2013 | M-25 | G-26 | A-05 | 0.84 | 0.92 | 0 | 2.108 | 33.9 | 0.09 | 0.39 | 0.11 | 99.41 | 2.86 | 172 | 115 | 63 | 55 | 30 | 27 | 5.8 | 0.22 | 84.26355 | 0.8 | 0.86 | 0 | 2.046 | 35.2 | 0.06 | 0.36 | 0.22 | 99.37 | 0.95 | 107 | 67 | 221 | 155 | 146 | 114 | 7.5 | 0.15 | 84 | 111.7 | 35.2 | 10.6 | 24.6 | 62.1 | 1.89 | 0.19 | 3.4 | 1.344 | 60 | 34 | 232 | 15 | 0 | 0 | 0.52 | 13.9284 | 620.9677 | 1377.638 | 1.685848 | 18.1 | 27.6 | 18.6 | 35.7 | 30 | 197.9 | 167.075 | 155.575 | 152.825 | 1290.25 | 1102.75 | 8.994919 | 61.09955 | 60.12106 | 25.72222 | 848.3333 | 0.8175 | 1.270333 | 679970 | 17887 | 34.42073 | 1378 | 1.687236 | 1.636565 | 1.6235 | 4.419604 | 1.460237 | 264.09 | 136.2 | 549.384 | 53.52 | 9.184 | 3.4305 | 0.63975 | 96.03 | 3.514 | 0.456 | 90.603 | 7.9675 | 1.4305 | 93.18466 | 950.1604 | 442.7 | 437.9774
2013-09-01 | WJA7HE | WJA7HE-2013 | W-12 | J-27 | A-05 | 0.79 | 0.87 | 0 | 2.092 | 21.7 | 0.06 | 0.32 | 0.14 | 99.48 | 2.86 | 209 | 101 | 35 | 64 | 0 | 22 | 2.2 | 0.15 | 78 | 0.79 | 0.88 | 0 | 2.091 | 38.8 | 0.03 | 0.31 | 0.22 | 99.44 | 1.09 | 55 | 227 | 144 | 127 | 72 | 40 | 11.2 | 0.12 | 83 | 111.7 | 35.2 | 10.6 | 24.6 | 62.1 | 1.89 | 0.19 | 3.4 | 1.344 | 60 | 34 | 232 | 15 | 0 | 0 | 0.52 | 14.63037 | 624.1814 | 1366.397 | 1.669821 | 18.05 | 27.23 | 18.81 | 35.91 | 30 | 198.575 | 167.45 | 156.025 | 152.9 | 1387.25 | 1141 | 8.936431 | 91.63636 | 87.20617 | 27.125 | 990.25 | 0.80425 | 1.27075 | 553024 | 23556 | 36.19134 | 576 | 1.664463 | 1.611854 | 1.599867 | 4.635901 | 1.523306 | 294.6625 | 144.8886 | 513.3673 | 53.90667 | 19.712 | 3.436667 | 0.5803333 | 96.442 | 3.358667 | 0.1993333 | 84.874 | 11.67133 | 3.454667 | 93.18466 | 950.1604 | 442.7 | 445.6537
2013-09-01 | MGA7 | MGA7-2013 | M-25 | G-26 | A-05 | 0.84 | 0.92 | 0 | 2.108 | 33.9 | 0.09 | 0.39 | 0.11 | 99.41 | 2.86 | 172 | 115 | 63 | 55 | 30 | 27 | 5.8 | 0.22 | 85.39915 | 0.8 | 0.86 | 0 | 2.046 | 35.2 | 0.06 | 0.36 | 0.22 | 99.37 | 0.95 | 107 | 67 | 221 | 155 | 146 | 114 | 7.5 | 0.15 | 84 | 111.7 | 35.2 | 10.6 | 24.6 | 62.1 | 1.89 | 0.19 | 3.4 | 1.344 | 60 | 34 | 232 | 15 | 0 | 0 | 0.52 | 13.863075 | 619.76075 | 1378.47325 | 1.6920325 | 18.1 | 27.6 | 18.6 | 35.7 | 30 | 200.45 | 166.65 | 155 | 152.65 | 1360.5 | 1137 | 9.386217 | 94.79115 | 87.29365 | 26.75 | 1110 | 0.845 | 1.271 | 221770 | 10089 | 34.26283 | 392 | 1.674042 | 1.628498 | 1.62525 | 4.350613 | 1.675676 | 365.05 | 133.39 | 528.48 | 53.1 | 8.065 | 3.3875 | 0.57675 | 96.46 | 3.2925 | 0.2475 | 90.6725 | 8.465 | 0.8625 | 93.18466 | 950.1604 | 442.7 | 436.2087
2013-09-01 | WJH7HE | WJH7HE-2013 | W-12 | J-27 | H-20 | 0.79 | 0.87 | 0 | 2.092 | 21.7 | 0.06 | 0.32 | 0.14 | 99.48 | 2.86 | 209 | 101 | 35 | 64 | 0 | 22 | 2.2 | 0.15 | 78 | 0.79 | 0.88 | 0 | 2.091 | 38.8 | 0.03 | 0.31 | 0.22 | 99.44 | 1.09 | 55 | 227 | 144 | 127 | 72 | 40 | 11.2 | 0.12 | 83 | 110 | 38.5 | 12.8 | 25.7 | 58.7 | 0.07 | 0.17 | 4.6 | 1.342 | 50 | 57 | 248 | 125 | 0 | 0 | 0.58 | 14.64555 | 624.0711 | 1361.373 | 1.664596 | 18.1 | 27.56 | 18.62 | 35.72 | 30 | 201.475 | 171.225 | 157.7 | 153.55 | 1389 | 1155.5 | 9.109805 | 94.54795 | 91.42778 | 28.125 | 580.3333 | 0.8155 | 1.269 | 414600 | 18224 | 35.91285 | 1063 | 1.659593 | 1.601776 | 1.5957 | 4.90857 | 1.476287 | 298.16 | 135.528 | 525.805 | 54.62 | 7.367 | 3.563 | 0.3716 | 96.473 | 3.377 | 0.15 | 82.374 | 12.792 | 4.834 | 93.18466 | 950.1604 | 442.7 | 448.5454
2013-09-01 | MGH7HE | MGH7HE-2013 | M-25 | G-26 | H-20 | 0.84 | 0.92 | 0 | 2.108 | 33.9 | 0.09 | 0.39 | 0.11 | 99.41 | 2.86 | 172 | 115 | 63 | 55 | 30 | 27 | 5.8 | 0.22 | 84.8202 | 0.8 | 0.86 | 0 | 2.046 | 35.2 | 0.06 | 0.36 | 0.22 | 99.37 | 0.95 | 107 | 67 | 221 | 155 | 146 | 114 | 7.5 | 0.15 | 84 | 110 | 38.5 | 12.8 | 25.7 | 58.7 | 0.07 | 0.17 | 4.6 | 1.342 | 50 | 57 | 248 | 125 | 0 | 0 | 0.58 | 14.34057 | 623.8307 | 1374.372 | 1.680888 | 18.1 | 27.6 | 18.6 | 35.7 | 30 | 202.1167 | 171.7667 | 158.3833 | 152.9833 | 1419.833 | 1180.833 | 8.893945 | 95.35599 | 94.01294 | 28.5 | 508.5 | 0.8406667 | 1.268167 | 574864 | 31275 | 34.51547 | 2119 | 1.675499 | 1.619799 | 1.613 | 4.74967 | 1.474364 | 277.11 | 127.5518 | 518.8224 | 55.03333 | 6.753333 | 3.372857 | 0.7263333 | 96.32333 | 3.335238 | 0.3419048 | 87.9219 | 9.589048 | 2.48919 | 93.18466 | 950.1604 | 442.7 | 441.9785
2013-09-01 | MGH8MHE | MGH8MHE-2013 | M-26 | G-26 | H-20 | 0.81 | 0.91 | 0 | 2.11 | 31.1 | 0.11 | 0.32 | 0.16 | 99.41 | 2.39 | 159 | 132 | 123 | 100 | 42 | 31 | 4.1 | 0.22 | 83 | 0.8 | 0.86 | 0 | 2.046 | 35.2 | 0.06 | 0.36 | 0.22 | 99.37 | 0.95 | 107 | 67 | 221 | 155 | 146 | 114 | 7.5 | 0.15 | 84 | 110 | 38.5 | 12.8 | 25.7 | 58.7 | 0.07 | 0.17 | 4.6 | 1.342 | 50 | 57 | 248 | 125 | 0 | 0 | 0.58 | 14.26537 | 627.1535 | 1425.487 | 1.676467 | 18.1 | 27.43846 | 18.65 | 35.81154 | 28 | 202.0429 | 172.4857 | 158.0786 | 155.8857 | 1366.214 | 1153.214 | 9.055741 | 92.16557 | 88.28672 | 28.42857 | 45.86667 | 0.8572143 | 1.2682 | 1944628 | 84037 | 35.18099 | 183 | 1.667509 | 1.612538 | 1.605604 | 4.853962 | 1.608102 | 272.4444 | 123.0642 | 464.657 | 55.05283 | 7.537736 | 3.499623 | 0.6291132 | 96.58264 | 3.199245 | 0.2181132 | 90.86094 | 8.668679 | 0.4703774 | 93.18466 | 950.1604 | 442.7 | 437.0921
2013-09-01 | MGA8HE | MGA8HE-2013 | M-26 | G-26 | A-06 | 0.81 | 0.91 | 0 | 2.11 | 31.1 | 0.11 | 0.32 | 0.16 | 99.41 | 2.39 | 159 | 132 | 123 | 100 | 42 | 31 | 4.1 | 0.22 | 83 | 0.8 | 0.86 | 0 | 2.046 | 35.2 | 0.06 | 0.36 | 0.22 | 99.37 | 0.95 | 107 | 67 | 221 | 155 | 146 | 114 | 7.5 | 0.15 | 84 | 109.3 | 36.3 | 12.7 | 23.6 | 61.50286 | 1.51 | 0.15 | 1.9 | 1.347 | 92 | 77 | 454 | 63 | 0 | 0 | 0.54 | 14.22163 | 624.1171 | 1370.495 | 1.67625 | 18.1 | 27.2 | 18.8 | 35.9 | 28 | 198.34 | 166.58 | 153.12 | 152.12 | 1324 | 1115.4 | 9.034295 | 89.73856 | 78.76746 | 28 | 4.4 | 0.84925 | 1.2722 | 615657 | 31972 | 36.68916 | 375 | 1.673611 | 1.625354 | 1.6132 | 4.400542 | 1.562025 | 271.3571 | 114.89375 | 476.5333 | 56.14 | 5.464667 | 3.584 | 0.5569333 | 96.65133 | 3.110667 | 0.238 | 89.11667 | 9.117333 | 1.766 | 93.18466 | 950.1604 | 442.7 | 439.6827
2013-09-01 | WJA8 | WJA8-2013 | W-12 | J-29 | A-06 | 0.79 | 0.87 | 0 | 2.092 | 21.7 | 0.06 | 0.32 | 0.14 | 99.48 | 2.86 | 209 | 101 | 35 | 64 | 0 | 22 | 2.2 | 0.15 | 78 | 0.8 | 0.91 | 0 | 2.135 | 30.4 | 0.07 | 0.26 | 0.24 | 99.43 | 0.88 | 41 | 234 | 178 | 152 | 125 | 65 | 14.4 | 0.12 | 81 | 109.3 | 36.3 | 12.7 | 23.6 | 62.66144 | 1.51 | 0.15 | 1.9 | 1.347 | 92 | 77 | 454 | 63 | 0 | 0 | 0.54 | 14.14751 | 619.0011 | 1357.361 | 1.668022 | 18.1 | 27.75833 | 18.51667 | 35.625 | 28 | 198.2429 | 166.8857 | 153.4857 | 151 | 1349.571 | 1090.857 | 9.05755 | 99.04738 | 96.08953 | 27.42857 | 614.3333 | 0.8195 | 1.272333 | 861578 | 39388 | 37.07879 | 28 | 1.669687 | 1.618156 | 1.60672 | 4.550649 | 1.511195 | 265.5231 | 134.7975 | 492.712 | 54.62 | 46.0052 | 3.4272 | 0.5326 | 96.40776 | 3.29616 | 0.296 | 87.88176 | 9.8932 | 2.22496 | 93.18466 | 950.1604 | 442.7 | 440.5302
2013-08-01 | MGA5 | MGA5-2013 | M-24 | G-26 | A-05 | 0.86 | 0.93 | 0 | 2.102 | 37.7 | 0.07 | 0.25 | 0.26 | 99.55 | 2.75 | 157 | 112 | 102 | 99 | 49 | 47 | 4.2 | 0.2 | 85 | 0.8 | 0.86 | 0 | 2.046 | 35.2 | 0.06 | 0.36 | 0.22 | 99.37 | 0.95 | 107 | 67 | 221 | 155 | 146 | 114 | 7.5 | 0.15 | 84 | 111.7 | 35.2 | 10.6 | 24.6 | 62.1 | 1.89 | 0.19 | 3.4 | 1.344 | 60 | 34 | 232 | 15 | 0 | 0 | 0.52 | 13.9525 | 621.0667 | 1374.915 | 1.682555 | 18.2 | 27.62308 | 18.53846 | 35.63846 | 24.76923 | 198.575 | 169.5375 | 154.05 | 154.925 | 1412.375 | 1446.875 | 9.362221 | 95.20172 | 92.91504 | 27 | 878 | 0.8434286 | 1.27 | 930374 | 48857 | 36.43872 | 1352 | 1.679421 | 1.62704 | 1.6111 | 4.422603 | 1.345699 | 274.92 | 136.0155 | 472.2759 | 55.14 | 8.206667 | 3.476 | 0.6862667 | 95.94367 | 3.579667 | 0.4766667 | 91.68433 | 7.633667 | 0.682 | 91.20116 | 950.986 | 445.6 | 444.0493
2013-08-01 | MGA5HE | MGA5HE-2013 | M-25 | G-26 | A-05 | 0.84 | 0.92 | 0 | 2.108 | 33.9 | 0.09 | 0.39 | 0.11 | 99.41 | 2.86 | 172 | 115 | 63 | 55 | 30 | 27 | 5.8 | 0.22 | 84.0029 | 0.8 | 0.86 | 0 | 2.046 | 35.2 | 0.06 | 0.36 | 0.22 | 99.37 | 0.95 | 107 | 67 | 221 | 155 | 146 | 114 | 7.5 | 0.15 | 84 | 111.7 | 35.2 | 10.6 | 24.6 | 62.1 | 1.89 | 0.19 | 3.4 | 1.344 | 60 | 34 | 232 | 15 | 0 | 0 | 0.52 | 13.99291 | 625.2794 | 1377.14 | 1.681397 | 18.18889 | 27.95556 | 18.41481 | 35.44074 | 24.96296 | 198.4684 | 169.6053 | 154.3842 | 154.7421 | 1391.684 | 1422.263 | 9.334754 | 95.16199 | 92.7852 | 26.13889 | 1347.529 | 0.8451667 | 1.269706 | 1820167 | 97066 | 35.84126 | 1399 | 1.679435 | 1.62629 | 1.613754 | 4.460177 | 1.338386 | 292.63125 | 130.8143 | 496.4206 | 55.46923 | 7.379231 | 3.385231 | 0.6898154 | 95.86738 | 3.665231 | 0.4673846 | 90.19577 | 8.461785 | 1.342446 | 91.20116 | 950.986 | 445.6 | 445.7931
2013-08-01 | MGH5HE | MGH5HE-2013 | M-25 | G-26 | H-19 | 0.84 | 0.92 | 0 | 2.108 | 33.9 | 0.09 | 0.39 | 0.11 | 99.41 | 2.86 | 172 | 115 | 63 | 55 | 30 | 27 | 5.8 | 0.22 | 84.3023 | 0.8 | 0.86 | 0 | 2.046 | 35.2 | 0.06 | 0.36 | 0.22 | 99.37 | 0.95 | 107 | 67 | 221 | 155 | 146 | 114 | 7.5 | 0.15 | 84 | 111.6 | 40.2 | 12.9 | 27.3 | 59.7 | 0.25 | 0.2 | 3.4 | 1.35 | 49 | 94 | 282 | 140 | 0 | 0 | 0.52 | 13.98944 | 625.0125 | 1377.072 | 1.680472 | 18.1 | 28.2 | 18.36667 | 35.33333 | 25 | 201.0333 | 171.1 | 157.5333 | 155.9 | 1400.333 | 1424.333 | 9.243441 | 95.69444 | 92.46528 | 26 | 1803.5 | 0.819 | 1.2705 | 254009 | 12942 | 36.07127 | 791 | 1.673882 | 1.618641 | 1.608714 | 4.605111 | 1.349418 | 299.575 | 131.69 | 512.907 | 55.02857 | 6.064286 | 3.288571 | 0.862 | 95.10571 | 4.102857 | 0.7914286 | 90.99571 | 8.528571 | 0.4757143 | 91.20116 | 950.986 | 445.6 | 446.676
2013-08-01 | WJH6MHE | WJH6MHE-2013 | M-25 | J-27 | H-20 | 0.84 | 0.92 | 0 | 2.108 | 33.9 | 0.09 | 0.39 | 0.11 | 99.41 | 2.86 | 172 | 115 | 63 | 55 | 30 | 27 | 5.8 | 0.22 | 82.7658 | 0.79 | 0.88 | 0 | 2.091 | 38.8 | 0.03 | 0.31 | 0.22 | 99.44 | 1.09 | 55 | 227 | 144 | 127 | 72 | 40 | 11.2 | 0.12 | 83 | 110 | 38.5 | 12.8 | 25.7 | 58.7 | 0.07 | 0.17 | 4.6 | 1.342 | 50 | 57 | 248 | 125 | 0 | 0 | 0.58 | 14.51306 | 628.3651 | 1425.466 | 1.673288 | 18.13 | 27.89 | 18.46 | 35.52 | 27.7 | 201.7182 | 171.5273 | 158.8364 | 156.8091 | 1356.818 | 1367.636 | 9.432898 | 92.51255 | 90.62804 | 25.5 | 1648.7 | 0.8326667 | 1.268 | 1159048 | 60606 | 37.67519 | 2151 | 1.667541 | 1.605325 | 1.599189 | 5.070538 | 1.391455 | 287.8947 | 138.0889 | 509.4778 | 55.13135 | 7.758649 | 3.324865 | 0.8577297 | 96.38919 | 3.324324 | 0.2864865 | 86.40351 | 10.92865 | 2.667838 | 91.20116 | 950.986 | 445.6 | 451.8627
2013-08-01 | MGH6 | MGH6-2013 | W-12 | G-26 | H-20 | 0.79 | 0.87 | 0 | 2.092 | 21.7 | 0.06 | 0.32 | 0.14 | 99.48 | 2.86 | 209 | 101 | 35 | 64 | 0 | 22 | 2.2 | 0.15 | 78 | 0.8 | 0.86 | 0 | 2.046 | 35.2 | 0.06 | 0.36 | 0.22 | 99.37 | 0.95 | 107 | 67 | 221 | 155 | 146 | 114 | 7.5 | 0.15 | 84 | 110 | 38.5 | 12.8 | 25.7 | 58.7 | 0.07 | 0.17 | 4.6 | 1.342 | 50 | 57 | 248 | 125 | 0 | 0 | 0.58 | 14.05293 | 618.8228 | 1375.832 | 1.689903 | 18.1 | 27.6 | 18.6 | 35.7 | 30 | 202.7 | 171.95 | 157.35 | 154.3 | 1207.5 | 1119.5 | 9.940594 | 98.00363 | 89.93163 | 25.25 | 0 | 0.822 | 1.268 | 176990 | 9039 | 34.10493 | 288 | 1.692231 | 1.638472 | 1.6255 | 4.691491 | 1.567488 | 367.5 | 126.87 | 520.15 | 53.55 | 5.79 | 3.86 | 0.5225 | 96.49 | 3.34 | 0.17 | 88.875 | 9.475 | 1.65 | 91.20116 | 950.986 | 445.6 | 449.0239
2013-08-01 | MGA6 | MGA6-2013 | M-25 | G-26 | A-05 | 0.84 | 0.92 | 0 | 2.108 | 33.9 | 0.09 | 0.39 | 0.11 | 99.41 | 2.86 | 172 | 115 | 63 | 55 | 30 | 27 | 5.8 | 0.22 | 84.30747 | 0.8 | 0.86 | 0 | 2.046 | 35.2 | 0.06 | 0.36 | 0.22 | 99.37 | 0.95 | 107 | 67 | 221 | 155 | 146 | 114 | 7.5 | 0.15 | 84 | 111.7 | 35.2 | 10.6 | 24.6 | 62.1 | 1.89 | 0.19 | 3.4 | 1.344 | 60 | 34 | 232 | 15 | 0 | 0 | 0.52 | 13.9284 | 620.9677 | 1377.638 | 1.685848 | 18.1 | 27.6 | 18.6 | 35.7 | 30 | 197.9 | 167.075 | 155.575 | 152.825 | 1290.25 | 1102.75 | 8.994919 | 61.09955 | 60.12106 | 25.72222 | 848.3333 | 0.8175 | 1.270333 | 679970 | 17887 | 34.40364 | 704 | 1.687236 | 1.636565 | 1.6235 | 4.419604 | 1.460237 | 264.09 | 136.2 | 549.384 | 53.52 | 9.184 | 3.4305 | 0.63975 | 96.03 | 3.514 | 0.456 | 90.603 | 7.9675 | 1.4305 | 91.20116 | 950.986 | 445.6 | 444.782
2013-08-01 | MGA7HE | MGA7HE-2013 | M-25 | G-26 | A-05 | 0.84 | 0.92 | 0 | 2.108 | 33.9 | 0.09 | 0.39 | 0.11 | 99.41 | 2.86 | 172 | 115 | 63 | 55 | 30 | 27 | 5.8 | 0.22 | 84.88876 | 0.8 | 0.86 | 0 | 2.046 | 35.2 | 0.06 | 0.36 | 0.22 | 99.37 | 0.95 | 107 | 67 | 221 | 155 | 146 | 114 | 7.5 | 0.15 | 84 | 111.7 | 35.2 | 10.6 | 24.6 | 62.1 | 1.89 | 0.19 | 3.4 | 1.344 | 60 | 34 | 232 | 15 | 0 | 0 | 0.52 | 14.01262 | 624.3023 | 1373.713 | 1.681591 | 18.075 | 27.425 | 18.7 | 35.8 | 30 | 199.2 | 167.2 | 156.575 | 151.4 | 1394 | 1146 | 9.073623 | 96.18182 | 94.51515 | 27 | 1048.333 | 0.8476667 | 1.271333 | 368105 | 16390 | 34.53568 | 1235 | 1.678475 | 1.627628 | 1.615417 | 4.448111 | 1.462652 | 303.3333 | 139.905 | 518.1217 | 53.61667 | 11.1975 | 3.460833 | 0.5411667 | 96.28417 | 3.380833 | 0.335 | 89.34283 | 8.900833 | 1.756667 | 91.20116 | 950.986 | 445.6 | 445.629
2013-08-01 | WJA7HE | WJA7HE-2013 | W-12 | J-27 | A-05 | 0.79 | 0.87 | 0 | 2.092 | 21.7 | 0.06 | 0.32 | 0.14 | 99.48 | 2.86 | 209 | 101 | 35 | 64 | 0 | 22 | 2.2 | 0.15 | 78 | 0.79 | 0.88 | 0 | 2.091 | 38.8 | 0.03 | 0.31 | 0.22 | 99.44 | 1.09 | 55 | 227 | 144 | 127 | 72 | 40 | 11.2 | 0.12 | 83 | 111.7 | 35.2 | 10.6 | 24.6 | 62.1 | 1.89 | 0.19 | 3.4 | 1.344 | 60 | 34 | 232 | 15 | 0 | 0 | 0.52 | 14.63037 | 624.1814 | 1366.397 | 1.669821 | 18.05 | 27.23 | 18.81 | 35.91 | 30 | 198.575 | 167.45 | 156.025 | 152.9 | 1387.25 | 1141 | 8.936431 | 91.63636 | 87.20617 | 27.125 | 990.25 | 0.80425 | 1.27075 | 553024 | 23556 | 36.19011 | 931 | 1.664463 | 1.611854 | 1.599867 | 4.635901 | 1.523306 | 294.6625 | 144.8886 | 513.3673 | 53.90667 | 19.712 | 3.436667 | 0.5803333 | 96.442 | 3.358667 | 0.1993333 | 84.874 | 11.67133 | 3.454667 | 91.20116 | 950.986 | 445.6 | 452.4583
2013-07-01 | AJH4MHE | AJH4MHE-2013 | A-25 | J-27 | H-19 | 0.78 | 0.85 | 0 | 2.113 | 22.9 | 0.03 | 0.33 | 0.17 | 99.47 | 2.9 | 175 | 136 | 62 | 123 | 33 | 56 | 5.6 | 0.12 | 79.3 | 0.79 | 0.88 | 0 | 2.091 | 38.8 | 0.03 | 0.31 | 0.22 | 99.44 | 1.09 | 55 | 227 | 144 | 127 | 72 | 40 | 11.2 | 0.12 | 83 | 111.6 | 40.2 | 12.9 | 27.3 | 59.7 | 0.25 | 0.2 | 3.4 | 1.35 | 49 | 94 | 282 | 140 | 0 | 0 | 0.52 | 14.39149 | 628.8702 | 1426.318 | 1.672318 | 18.08889 | 27.88889 | 18.4 | 35.62222 | 28 | 201.9375 | 171.375 | 159.15 | 158.525 | 1426.111 | 1471.778 | 10.21268 | 98.57034 | 95.71143 | 27 | 866.125 | 0.8073333 | 1.270375 | 810499 | 44279 | 38.85779 | 487 | 1.669265 | 1.611056 | 1.60429 | 4.753383 | 1.333241 | 281.8125 | 144.7513 | 528.3429 | 54.82581 | 11.09871 | 3.643548 | 1.266516 | 96.15129 | 3.536774 | 0.3119355 | 89.23581 | 9.012258 | 1.751935 | 90.03438 | 953.3685 | 442.8 | 456.1152
2013-07-01 | MGA4 | MGA4-2013 | M-24 | G-26 | A-05 | 0.86 | 0.93 | 0 | 2.102 | 37.7 | 0.07 | 0.25 | 0.26 | 99.55 | 2.75 | 157 | 112 | 102 | 99 | 49 | 47 | 4.2 | 0.2 | 85 | 0.8 | 0.86 | 0 | 2.046 | 35.2 | 0.06 | 0.36 | 0.22 | 99.37 | 0.95 | 107 | 67 | 221 | 155 | 146 | 114 | 7.5 | 0.15 | 84 | 111.7 | 35.2 | 10.6 | 24.6 | 62.1 | 1.89 | 0.19 | 3.4 | 1.344 | 60 | 34 | 232 | 15 | 0 | 0 | 0.52 | 13.90355 | 621.2824 | 1375.622 | 1.683283 | 18.11429 | 27.67143 | 18.55714 | 35.65714 | 26.71429 | 197.0571 | 169.3714 | 154 | 153.6429 | 1423.714 | 1455.571 | 9.211 | 98.63163 | 97.4363 | 27 | 650.1667 | 0.8441667 | 1.269833 | 646492 | 31132 | 36.56777 | 1079 | 1.680522 | 1.627791 | 1.616364 | 4.396606 | 1.29937 | 281.0727 | 142.9936 | 460.6132 | 54.89091 | 9.373182 | 3.410455 | 0.6619545 | 96.52182 | 3.07 | 0.4081818 | 91.16773 | 7.849545 | 0.9827273 | 90.03438 | 953.3685 | 442.8 | 445.0037
2013-07-01 | MGA5 | MGA5-2013 | M-24 | G-26 | A-05 | 0.86 | 0.93 | 0 | 2.102 | 37.7 | 0.07 | 0.25 | 0.26 | 99.55 | 2.75 | 157 | 112 | 102 | 99 | 49 | 47 | 4.2 | 0.2 | 85 | 0.8 | 0.86 | 0 | 2.046 | 35.2 | 0.06 | 0.36 | 0.22 | 99.37 | 0.95 | 107 | 67 | 221 | 155 | 146 | 114 | 7.5 | 0.15 | 84 | 111.7 | 35.2 | 10.6 | 24.6 | 62.1 | 1.89 | 0.19 | 3.4 | 1.344 | 60 | 34 | 232 | 15 | 0 | 0 | 0.52 | 13.9525 | 621.0667 | 1374.915 | 1.682555 | 18.2 | 27.62308 | 18.53846 | 35.63846 | 24.76923 | 198.575 | 169.5375 | 154.05 | 154.925 | 1412.375 | 1446.875 | 9.362221 | 95.20172 | 92.91504 | 27 | 878 | 0.8434286 | 1.27 | 930374 | 48857 | 36.42882 | 1618 | 1.679421 | 1.62704 | 1.6111 | 4.422603 | 1.345699 | 274.92 | 136.0155 | 472.2759 | 55.14 | 8.206667 | 3.476 | 0.6862667 | 95.94367 | 3.579667 | 0.4766667 | 91.68433 | 7.633667 | 0.682 | 90.03438 | 953.3685 | 442.8 | 445.9363
2013-07-01 | MGA5HE | MGA5HE-2013 | M-25 | G-26 | A-05 | 0.84 | 0.92 | 0 | 2.108 | 33.9 | 0.09 | 0.39 | 0.11 | 99.41 | 2.86 | 172 | 115 | 63 | 55 | 30 | 27 | 5.8 | 0.22 | 84.0261 | 0.8 | 0.86 | 0 | 2.046 | 35.2 | 0.06 | 0.36 | 0.22 | 99.37 | 0.95 | 107 | 67 | 221 | 155 | 146 | 114 | 7.5 | 0.15 | 84 | 111.7 | 35.2 | 10.6 | 24.6 | 62.1 | 1.89 | 0.19 | 3.4 | 1.344 | 60 | 34 | 232 | 15 | 0 | 0 | 0.52 | 13.99291 | 625.2794 | 1377.14 | 1.68241 | 18.18889 | 27.95556 | 18.41481 | 35.44074 | 24.96296 | 198.4684 | 169.6053 | 154.3842 | 154.7421 | 1391.684 | 1422.263 | 9.334754 | 95.16199 | 92.7852 | 26.13889 | 1347.529 | 0.8451667 | 1.269706 | 1820167 | 97066 | 35.86174 | 3660 | 1.679435 | 1.62629 | 1.613754 | 4.460177 | 1.338386 | 292.63125 | 130.8143 | 496.4206 | 55.46923 | 7.379231 | 3.385231 | 0.6898154 | 95.86738 | 3.665231 | 0.4673846 | 90.19577 | 8.461785 | 1.342446 | 90.03438 | 953.3685 | 442.8 | 447.6801
2013-07-01 | MGH5MHE | MGH5MHE-2013 | M-25 | G-26 | H-19 | 0.84 | 0.92 | 0 | 2.108 | 33.9 | 0.09 | 0.39 | 0.11 | 99.41 | 2.86 | 172 | 115 | 63 | 55 | 30 | 27 | 5.8 | 0.22 | 83.81187 | 0.8 | 0.86 | 0 | 2.046 | 35.2 | 0.06 | 0.36 | 0.22 | 99.37 | 0.95 | 107 | 67 | 221 | 155 | 146 | 114 | 7.5 | 0.15 | 84 | 111.6 | 40.2 | 12.9 | 27.3 | 59.7 | 0.25 | 0.2 | 3.4 | 1.35 | 49 | 94 | 282 | 140 | 0 | 0 | 0.52 | 14.17672 | 628.0576 | 1435.234 | 1.684011 | 18.2 | 28.06 | 18.36 | 35.38 | 25 | 202.25 | 171.2 | 158.575 | 155.85 | 1399.333 | 1387 | 9.108892 | 297.9801 | 97.57557 | 25.5 | 1799.333 | 0.8756667 | 1.272 | 291115 | 14385 | 36.44705 | 975 | 1.682581 | 1.624977 | 1.621556 | 4.689528 | 1.310754 | 292.56 | 119.3775 | 508.04 | 56.3 | 14.76111 | 3.191111 | 1.004222 | 95.74333 | 3.498889 | 0.7577778 | 87.89778 | 9.878889 | 2.223333 | 90.03438 | 953.3685 | 442.8 | 452.8239
2013-07-01 | MGH6MHE | MGH6MHE-2013 | M-25 | G-26 | H-20 | 0.84 | 0.92 | 0 | 2.108 | 33.9 | 0.09 | 0.39 | 0.11 | 99.41 | 2.86 | 172 | 115 | 63 | 55 | 30 | 27 | 5.8 | 0.22 | 83.92313 | 0.8 | 0.86 | 0 | 2.046 | 35.2 | 0.06 | 0.36 | 0.22 | 99.37 | 0.95 | 107 | 67 | 221 | 155 | 146 | 114 | 7.5 | 0.15 | 84 | 110 | 38.5 | 12.8 | 25.7 | 58.7 | 0.07 | 0.17 | 4.6 | 1.342 | 50 | 57 | 248 | 125 | 0 | 0 | 0.58 | 14.16387 | 628.7577 | 1436.633 | 1.681032 | 18.2 | 28.16 | 18.22 | 35.42 | 25 | 201.94 | 171.3 | 158.32 | 157.12 | 1389.6 | 1391 | 9.37715 | 94.5311 | 91.16707 | 25.5 | 1757.75 | 0.825 | 1.269 | 437177 | 25962 | 36.18501 | 1248 | 1.678971 | 1.618726 | 1.615083 | 4.859662 | 1.31812 | 275.5833 | 132.5017 | 499.5525 | 55.9125 | 8.165833 | 3.339167 | 0.6690833 | 96.26167 | 3.345833 | 0.3925 | 90.56833 | 8.208333 | 1.223333 | 90.03438 | 953.3685 | 442.8 | 445.871
2013-07-01 | WJH6MHE | WJH6MHE-2013 | M-25 | J-27 | H-20 | 0.84 | 0.92 | 0 | 2.108 | 33.9 | 0.09 | 0.39 | 0.11 | 99.41 | 2.86 | 172 | 115 | 63 | 55 | 30 | 27 | 5.8 | 0.22 | 82.97141 | 0.79 | 0.88 | 0 | 2.091 | 38.8 | 0.03 | 0.31 | 0.22 | 99.44 | 1.09 | 55 | 227 | 144 | 127 | 72 | 40 | 11.2 | 0.12 | 83 | 110 | 38.5 | 12.8 | 25.7 | 58.7 | 0.07 | 0.17 | 4.6 | 1.342 | 50 | 57 | 248 | 125 | 0 | 0 | 0.58 | 14.51306 | 628.3651 | 1425.466 | 1.673288 | 18.13 | 27.89 | 18.46 | 35.52 | 27.7 | 201.7182 | 171.5273 | 158.8364 | 156.8091 | 1356.818 | 1367.636 | 9.432898 | 92.51255 | 90.62804 | 25.5 | 1648.7 | 0.8326667 | 1.268 | 1159048 | 60606 | 37.64717 | 1275 | 1.667541 | 1.605325 | 1.599189 | 5.070538 | 1.391455 | 287.8947 | 138.0889 | 509.4778 | 55.13135 | 7.758649 | 3.324865 | 0.8577297 | 96.38919 | 3.324324 | 0.2864865 | 86.40351 | 10.92865 | 2.667838 | 90.03438 | 953.3685 | 442.8 | 453.7497
2013-06-01 | AJH3HE | AJH3HE-2013 | A-24 | J-27 | H-19 | 0.79 | 0.84 | 0 | 2.099 | 25 | 0.05 | 0.2 | 0.17 | 99.58 | 2.9 | 182 | 121 | 135 | 53 | 12 | 42 | 6.8 | 0.16 | 77 | 0.79 | 0.88 | 0 | 2.091 | 38.8 | 0.03 | 0.31 | 0.22 | 99.44 | 1.09 | 55 | 227 | 144 | 127 | 72 | 40 | 11.2 | 0.12 | 83 | 111.6 | 40.2 | 12.9 | 27.3 | 59.7 | 0.25 | 0.2 | 3.4 | 1.35 | 49 | 94 | 282 | 140 | 0 | 0 | 0.52 | 14.12499 | 621.2914 | 1360.514 | 1.671232 | 18.08824 | 27.64118 | 18.55588 | 35.71471 | 28.52941 | 201.6059 | 171.5 | 159.0118 | 158.9353 | 1400.375 | 1466.8125 | 10.34915 | 86.97489 | 84.57304 | 26.65625 | 774.0625 | 0.7976667 | 1.27075 | 1960129 | 88393 | 37.12969 | 2468 | 1.665141 | 1.609072 | 1.605944 | 4.74492 | 1.42601 | 288.0074 | 139.4163 | 524.2472 | 55.29722 | 8.187778 | 3.246481 | 0.485463 | 96.15333 | 3.423148 | 0.4235185 | 89.06704 | 9.042778 | 1.890185 | 91.17011 | 953.5034 | 442.9 | 441.1498
2013-06-01 | WGH4MHE | WGH4MHE-2013 | W-11 | G-25 | H-19 | 0.78 | 0.83 | 0 | 2.079 | 35.5 | 0.04 | 0.3 | 0.09 | 99.57 | 2.63 | 171 | 90 | 39 | 24 | 0.11 | 13 | 3.28 | 0.12 | 85 | 0.79 | 0.85 | 0 | 2.063 | 27.4 | 0.08 | 0.3 | 0.28 | 99.34 | 0.98 | 109 | 69 | 225 | 200 | 141 | 141 | 11.36 | 0.21 | 83 | 111.6 | 40.2 | 12.9 | 27.3 | 59.7 | 0.25 | 0.2 | 3.4 | 1.35 | 49 | 94 | 282 | 140 | 0 | 0 | 0.52 | 14.73138 | 628.8193 | 1415.563 | 1.659415 | 18.1 | 27.8 | 18.4 | 35.7 | 28 | 201.54 | 171.56 | 159.28 | 156.48 | 1424 | 1455.8 | 10.32368 | 95.60353 | 93.65931 | 26.4 | 1247.75 | 0.794 | 1.27025 | 671999 | 17186 | 35.8906 | 709 | 1.657428 | 1.598333 | 1.598933 | 5.065313 | 1.555132 | 317.1833 | 144.1583 | 523.1758 | 53.775 | 8.916667 | 3.745833 | 0.7979167 | 95.92583 | 3.671667 | 0.4025 | 90.1325 | 8.595 | 1.2725 | 91.17011 | 953.5034 | 442.9 | 446.7858
2013-06-01 | MGH4 | MGH4-2013 | M-24 | G-25 | H-19 | 0.86 | 0.93 | 0 | 2.102 | 37.7 | 0.07 | 0.25 | 0.26 | 99.55 | 2.75 | 157 | 112 | 102 | 99 | 49 | 47 | 4.2 | 0.2 | 85 | 0.79 | 0.85 | 0 | 2.063 | 27.4 | 0.08 | 0.3 | 0.28 | 99.34 | 0.98 | 109 | 69 | 225 | 200 | 141 | 141 | 11.36 | 0.21 | 83 | 111.6 | 40.2 | 12.9 | 27.3 | 59.7 | 0.25 | 0.2 | 3.4 | 1.35 | 49 | 94 | 282 | 140 | 0 | 0 | 0.52 | 14.10577 | 620.5255 | 1375.346 | 1.684363 | 18.05 | 27.625 | 18.6125 | 35.7125 | 27.25 | 202.0125 | 171.3625 | 158.6875 | 157.775 | 1429 | 1460.375 | 9.858917 | 94.89346 | 92.82953 | 27 | 606.3286 | 0.8387143 | 1.270714 | 929137 | 42972 | 35.74022 | 1967 | 1.684507 | 1.625252 | 1.615393 | 4.730652 | 1.257238 | 269.9429 | 137.6957 | 536.3954 | 54.91786 | 16.65071 | 3.474286 | 0.6827143 | 96.3275 | 3.272143 | 0.4003571 | 91.51536 | 7.623571 | 0.8603571 | 91.17011 | 953.5034 | 442.9 | 440.7157
2013-06-01 | AJH4MHE | AJH4MHE-2013 | A-25 | J-27 | H-19 | 0.78 | 0.85 | 0 | 2.113 | 22.9 | 0.03 | 0.33 | 0.17 | 99.47 | 2.9 | 175 | 136 | 62 | 123 | 33 | 56 | 5.6 | 0.12 | 79.3 | 0.79 | 0.88 | 0 | 2.091 | 38.8 | 0.03 | 0.31 | 0.22 | 99.44 | 1.09 | 55 | 227 | 144 | 127 | 72 | 40 | 11.2 | 0.12 | 83 | 111.6 | 40.2 | 12.9 | 27.3 | 59.7 | 0.25 | 0.2 | 3.4 | 1.35 | 49 | 94 | 282 | 140 | 0 | 0 | 0.52 | 14.39149 | 628.8702 | 1426.318 | 1.672318 | 18.08889 | 27.88889 | 18.4 | 35.62222 | 28 | 201.9375 | 171.375 | 159.15 | 158.525 | 1426.111 | 1471.778 | 10.21268 | 98.57034 | 95.71143 | 27 | 866.125 | 0.8073333 | 1.270375 | 810499 | 44279 | 38.88697 | 2360 | 1.669265 | 1.611056 | 1.60429 | 4.753383 | 1.333241 | 281.8125 | 144.7513 | 528.3429 | 54.82581 | 11.09871 | 3.643548 | 1.266516 | 96.15129 | 3.536774 | 0.3119355 | 89.23581 | 9.012258 | 1.751935 | 91.17011 | 953.5034 | 442.9 | 451.332
2013-06-01 | MGA4 | MGA4-2013 | M-24 | G-26 | A-05 | 0.86 | 0.93 | 0 | 2.102 | 37.7 | 0.07 | 0.25 | 0.26 | 99.55 | 2.75 | 157 | 112 | 102 | 99 | 49 | 47 | 4.2 | 0.2 | 85 | 0.8 | 0.86 | 0 | 2.046 | 35.2 | 0.06 | 0.36 | 0.22 | 99.37 | 0.95 | 107 | 67 | 221 | 155 | 146 | 114 | 7.5 | 0.15 | 84 | 111.7 | 35.2 | 10.6 | 24.6 | 62.1 | 1.89 | 0.19 | 3.4 | 1.344 | 60 | 34 | 232 | 15 | 0 | 0 | 0.52 | 13.90355 | 621.2824 | 1375.622 | 1.683283 | 18.11429 | 27.67143 | 18.55714 | 35.65714 | 26.71429 | 197.0571 | 169.3714 | 154 | 153.6429 | 1423.714 | 1455.571 | 9.211 | 98.63163 | 97.4363 | 27 | 650.1667 | 0.8441667 | 1.269833 | 646492 | 31132 | 36.5694 | 1147 | 1.680522 | 1.627791 | 1.616364 | 4.396606 | 1.29937 | 281.0727 | 142.9936 | 460.6132 | 54.89091 | 9.373182 | 3.410455 | 0.6619545 | 96.52182 | 3.07 | 0.4081818 | 91.16773 | 7.849545 | 0.9827273 | 91.17011 | 953.5034 | 442.9 | 440.2205
2013-06-01 | MGA5HE | MGA5HE-2013 | M-25 | G-26 | A-05 | 0.84 | 0.92 | 0 | 2.108 | 33.9 | 0.09 | 0.39 | 0.11 | 99.41 | 2.86 | 172 | 115 | 63 | 55 | 30 | 27 | 5.8 | 0.22 | 84.19858 | 0.8 | 0.86 | 0 | 2.046 | 35.2 | 0.06 | 0.36 | 0.22 | 99.37 | 0.95 | 107 | 67 | 221 | 155 | 146 | 114 | 7.5 | 0.15 | 84 | 111.7 | 35.2 | 10.6 | 24.6 | 62.1 | 1.89 | 0.19 | 3.4 | 1.344 | 60 | 34 | 232 | 15 | 0 | 0 | 0.52 | 13.99291 | 625.2794 | 1377.14 | 1.681139 | 18.18889 | 27.95556 | 18.41481 | 35.44074 | 24.96296 | 198.4684 | 169.6053 | 154.3842 | 154.7421 | 1391.684 | 1422.263 | 9.334754 | 95.16199 | 92.7852 | 26.13889 | 1347.529 | 0.8451667 | 1.269706 | 1820167 | 97066 | 35.82854 | 1484 | 1.679435 | 1.62629 | 1.613754 | 4.460177 | 1.338386 | 292.63125 | 130.8143 | 496.4206 | 55.46923 | 7.379231 | 3.385231 | 0.6898154 | 95.86738 | 3.665231 | 0.4673846 | 90.19577 | 8.461785 | 1.342446 | 91.17011 | 953.5034 | 442.9 | 442.8969
2013-05-01 | WGH1MHE | WGH1MHE-2013 | W-10 | G-25 | H-18 | 0.79 | 0.85 | 0 | 2.08 | 29.8 | 0.03 | 0.31 | 0.1 | 99.58 | 2.65 | 163 | 87 | 43 | 28 | 4 | 18 | 2.5 | 0.12 | 84 | 0.79 | 0.85 | 0 | 2.063 | 27.4 | 0.08 | 0.3 | 0.28 | 99.34 | 0.98 | 109 | 69 | 225 | 200 | 141 | 141 | 11.36 | 0.21 | 83 | 111.7 | 39.9 | 13.9 | 26 | 58.9 | 0.19 | 0.16 | 1.8 | 1.347 | 83 | 56 | 238 | 122 | 0 | 0 | 0.53 | 14.80386 | 624.4981 | 1410.531 | 1.664483 | 18.08421 | 27.42105 | 18.71053 | 35.78421 | 28.57895 | 203.2 | 171.2923 | 160 | 157.8615 | 1393.892 | 1433.462 | 10.44706 | 84.73277 | 81.97863 | 0 | 0 | 0 | 0 | 0 | 0 | 35.16079 | 1640 | 1.660803 | 1.604347 | 1.599353 | 5.002294 | 1.659387 | 375.8176 | 139.5549 | 514.9076 | 54.31765 | 12.27353 | 3.479118 | 0.4082353 | 96.69706 | 3.097647 | 0.2052941 | 92.74176 | 6.907647 | 0.3505882 | 90.00188 | 955.2002 | 442.8 | 438.3917
2013-05-01 | WGA1MHE | WGA1MHE-2013 | W-10 | G-25 | A-04 | 0.79 | 0.85 | 0 | 2.08 | 29.8 | 0.03 | 0.31 | 0.1 | 99.58 | 2.65 | 163 | 87 | 43 | 28 | 4 | 18 | 2.5 | 0.12 | 84 | 0.79 | 0.85 | 0 | 2.063 | 27.4 | 0.08 | 0.3 | 0.28 | 99.34 | 0.98 | 109 | 69 | 225 | 200 | 141 | 141 | 11.36 | 0.21 | 83 | 109.4 | 37.06775 | 12.8 | 24.6 | 62.3 | 0.1 | 0.1473666 | 1.308 | 1.342 | 65 | 108 | 123 | 96 | 0 | 0 | 0.57 | 14.27166 | 623.6968 | 1414.686 | 1.672373 | 18.02 | 26.84 | 18.98 | 36.16 | 31.6 | 199.275 | 170.2 | 159.9 | 157.575 | 1412 | 1438.75 | 10.22222 | 89.12037 | 82.43056 | 0 | 0 | 0 | 0 | 0 | 0 | 34.87229 | 85 | 1.670436 | 1.619749 | 1.609667 | 4.57715 | 1.590454 | 312.775 | 143.538 | 509.6933 | 52.67778 | 7.646667 | 3.718889 | 0.2883333 | 96.63111 | 3.178889 | 0.19 | 92.34444 | 7.268889 | 0.3866667 | 90.00188 | 955.2002 | 442.8 | 439.9227
2013-05-01 | WGH2 | WGH2-2013 | W-11 | G-25 | H-18 | 0.78 | 0.83 | 0 | 2.079 | 35.5 | 0.04 | 0.3 | 0.09 | 99.57 | 2.63 | 171 | 90 | 39 | 24 | 0.11 | 13 | 3.28 | 0.12 | 85 | 0.79 | 0.85 | 0 | 2.063 | 27.4 | 0.08 | 0.3 | 0.28 | 99.34 | 0.98 | 109 | 69 | 225 | 200 | 141 | 141 | 11.36 | 0.21 | 83 | 111.7 | 39.9 | 13.9 | 26 | 58.9 | 0.19 | 0.16 | 1.8 | 1.347 | 83 | 56 | 238 | 122 | 0 | 0 | 0.53 | 14.73515 | 620.3195 | 1360.426 | 1.667447 | 18.08966 | 27.57586 | 18.52414 | 35.7931 | 29.10345 | 202.115 | 172.94 | 159.165 | 158.32 | 1361.1 | 1440.85 | 10.43471 | 93.21774 | 90.8837 | 0 | 0 | 0 | 0 | 0 | 107929 | 34.54115 | 1666 | 1.665569 | 1.609436 | 1.597264 | 4.996737 | 1.674842 | 304.5385 | 139.4965 | 531.0833 | 54.20634 | 8.082388 | 3.552388 | 0.4177164 | 96.33716 | 3.41403 | 0.248806 | 90.68925 | 8.355672 | 0.9550746 | 90.00188 | 955.2002 | 442.8 | 442.8593
2013-05-01 | AJH3HE | AJH3HE-2013 | A-24 | J-27 | H-19 | 0.79 | 0.84 | 0 | 2.099 | 25 | 0.05 | 0.2 | 0.17 | 99.58 | 2.9 | 182 | 121 | 135 | 53 | 12 | 42 | 6.8 | 0.16 | 77 | 0.79 | 0.88 | 0 | 2.091 | 38.8 | 0.03 | 0.31 | 0.22 | 99.44 | 1.09 | 55 | 227 | 144 | 127 | 72 | 40 | 11.2 | 0.12 | 83 | 111.6 | 40.2 | 12.9 | 27.3 | 59.7 | 0.25 | 0.2 | 3.4 | 1.35 | 49 | 94 | 282 | 140 | 0 | 0 | 0.52 | 14.12499 | 621.2914 | 1360.514 | 1.671232 | 18.08824 | 27.64118 | 18.55588 | 35.71471 | 28.52941 | 201.6059 | 171.5 | 159.0118 | 158.9353 | 1400.375 | 1466.8125 | 10.34915 | 86.97489 | 84.57304 | 26.65625 | 774.0625 | 0.7976667 | 1.27075 | 1960129 | 88393 | 37.1273 | 2988 | 1.665141 | 1.609072 | 1.605944 | 4.74492 | 1.42601 | 288.0074 | 139.4163 | 524.2472 | 55.29722 | 8.187778 | 3.246481 | 0.485463 | 96.15333 | 3.423148 | 0.4235185 | 89.06704 | 9.042778 | 1.890185 | 90.00188 | 955.2002 | 442.8 | 443.869
2013-05-01 | WGH3HE | WGH3HE-2013 | W-11 | G-25 | H-19 | 0.78 | 0.83 | 0 | 2.079 | 35.5 | 0.04 | 0.3 | 0.09 | 99.57 | 2.63 | 171 | 90 | 39 | 24 | 0.11 | 13 | 3.28 | 0.12 | 85 | 0.79 | 0.85 | 0 | 2.063 | 27.4 | 0.08 | 0.3 | 0.28 | 99.34 | 0.98 | 109 | 69 | 225 | 200 | 141 | 141 | 11.36 | 0.21 | 83 | 111.6 | 40.2 | 12.9 | 27.3 | 59.7 | 0.25 | 0.2 | 3.4 | 1.35 | 49 | 94 | 282 | 140 | 0 | 0 | 0.52 | 14.68778 | 621.8263 | 1360.05 | 1.668845 | 17.91429 | 26.91429 | 18.88571 | 36.28571 | 30 | 203.06 | 172.82 | 159.46 | 156.88 | 1442.8 | 0 | 10.34229 | 91.04167 | 88.10185 | 27.5 | 875.6667 | 0.8116667 | 1.270333 | 461545 | 20030 | 29.09622 | 270 | 1.661994 | 1.604969 | 1.603 | 5.035176 | 1.660986 | 312.04 | 145.28 | 518.1625 | 54.58 | 7.0855 | 3.609 | 0.354425 | 96.3825 | 3.311 | 0.3065 | 90.7265 | 8.271 | 1.0025 | 90.00188 | 955.2002 | 442.8 | 442.5887
2013-05-01 | WGH4MHE | WGH4MHE-2013 | W-11 | G-25 | H-19 | 0.78 | 0.83 | 0 | 2.079 | 35.5 | 0.04 | 0.3 | 0.09 | 99.57 | 2.63 | 171 | 90 | 39 | 24 | 0.11 | 13 | 3.28 | 0.12 | 85 | 0.79 | 0.85 | 0 | 2.063 | 27.4 | 0.08 | 0.3 | 0.28 | 99.34 | 0.98 | 109 | 69 | 225 | 200 | 141 | 141 | 11.36 | 0.21 | 83 | 111.6 | 40.2 | 12.9 | 27.3 | 59.7 | 0.25 | 0.2 | 3.4 | 1.35 | 49 | 94 | 282 | 140 | 0 | 0 | 0.52 | 14.73138 | 628.8193 | 1415.563 | 1.659415 | 18.1 | 27.8 | 18.4 | 35.7 | 28 | 201.54 | 171.56 | 159.28 | 156.48 | 1424 | 1455.8 | 10.32368 | 95.60353 | 93.65931 | 26.4 | 1247.75 | 0.794 | 1.27025 | 671999 | 17186 | 35.87727 | 512 | 1.657428 | 1.598333 | 1.598933 | 5.065313 | 1.555132 | 317.1833 | 144.1583 | 523.1758 | 53.775 | 8.916667 | 3.745833 | 0.7979167 | 95.92583 | 3.671667 | 0.4025 | 90.1325 | 8.595 | 1.2725 | 90.00188 | 955.2002 | 442.8 | 449.5049
2013-05-01 | AJH4 | AJH4-2013 | A-25 | J-27 | H-19 | 0.78 | 0.85 | 0 | 2.113 | 22.9 | 0.03 | 0.33 | 0.17 | 99.47 | 2.9 | 175 | 136 | 62 | 123 | 33 | 56 | 5.6 | 0.12 | 79.3 | 0.79 | 0.88 | 0 | 2.091 | 38.8 | 0.03 | 0.31 | 0.22 | 99.44 | 1.09 | 55 | 227 | 144 | 127 | 72 | 40 | 11.2 | 0.12 | 83 | 111.6 | 40.2 | 12.9 | 27.3 | 59.7 | 0.25 | 0.2 | 3.4 | 1.35 | 49 | 94 | 282 | 140 | 0 | 0 | 0.52 | 14.41003 | 620.9743 | 1361.369 | 1.666432 | 18.1 | 27.82 | 18.4 | 35.68 | 28 | 201.84 | 171.28 | 159.72 | 158.14 | 1427 | 1462.2 | 10.187 | 88.14911 | 87.02002 | 27 | 957.2 | 0.81 | 1.2704 | 582356 | 27516 | 38.6508 | 1725 | 1.661038 | 1.604129 | 1.594471 | 4.826711 | 1.450318 | 269.9125 | 140.1922 | 495.9776 | 55.62353 | 13.32706 | 3.455294 | 0.513 | 96.53824 | 3.224118 | 0.2376471 | 87.46176 | 10.24471 | 2.299412 | 90.00188 | 955.2002 | 442.8 | 447.6294
2013-05-01 | MGH4 | MGH4-2013 | M-24 | G-25 | H-19 | 0.86 | 0.93 | 0 | 2.102 | 37.7 | 0.07 | 0.25 | 0.26 | 99.55 | 2.75 | 157 | 112 | 102 | 99 | 49 | 47 | 4.2 | 0.2 | 85 | 0.79 | 0.85 | 0 | 2.063 | 27.4 | 0.08 | 0.3 | 0.28 | 99.34 | 0.98 | 109 | 69 | 225 | 200 | 141 | 141 | 11.36 | 0.21 | 83 | 111.6 | 40.2 | 12.9 | 27.3 | 59.7 | 0.25 | 0.2 | 3.4 | 1.35 | 49 | 94 | 282 | 140 | 0 | 0 | 0.52 | 14.10577 | 620.5255 | 1375.346 | 1.684363 | 18.05 | 27.625 | 18.6125 | 35.7125 | 27.25 | 202.0125 | 171.3625 | 158.6875 | 157.775 | 1429 | 1460.375 | 9.858917 | 94.89346 | 92.82953 | 27 | 606.3286 | 0.8387143 | 1.270714 | 929137 | 42972 | 35.71269 | 840 | 1.684507 | 1.625252 | 1.615393 | 4.730652 | 1.257238 | 269.9429 | 137.6957 | 536.3954 | 54.91786 | 16.65071 | 3.474286 | 0.6827143 | 96.3275 | 3.272143 | 0.4003571 | 91.51536 | 7.623571 | 0.8603571 | 90.00188 | 955.2002 | 442.8 | 443.4349
2013-04-01 | WGH1MHE | WGH1MHE-2013 | W-10 | G-25 | H-18 | 0.79 | 0.85 | 0 | 2.08 | 29.8 | 0.03 | 0.31 | 0.1 | 99.58 | 2.65 | 163 | 87 | 43 | 28 | 4 | 18 | 2.5 | 0.12 | 84 | 0.79 | 0.85 | 0 | 2.063 | 27.4 | 0.08 | 0.3 | 0.28 | 99.34 | 0.98 | 109 | 69 | 225 | 200 | 141 | 141 | 11.36 | 0.21 | 83 | 111.7 | 39.9 | 13.9 | 26 | 58.9 | 0.19 | 0.16 | 1.8 | 1.347 | 83 | 56 | 238 | 122 | 0 | 0 | 0.53 | 14.80386 | 624.4981 | 1410.531 | 1.664483 | 18.08421 | 27.42105 | 18.71053 | 35.78421 | 28.57895 | 203.2 | 171.2923 | 160 | 157.8615 | 1393.892 | 1433.462 | 10.44706 | 84.73277 | 81.97863 | 0 | 0 | 0 | 0 | 0 | 0 | 35.15868 | 1117 | 1.660803 | 1.604347 | 1.599353 | 5.002294 | 1.659387 | 375.8176 | 139.5549 | 514.9076 | 54.31765 | 12.27353 | 3.479118 | 0.4082353 | 96.69706 | 3.097647 | 0.2052941 | 92.74176 | 6.907647 | 0.3505882 | 92.00463 | 954.5243 | 443 | 431.1246
2013-04-01 | WGA1MHE | WGA1MHE-2013 | W-10 | G-25 | A-04 | 0.79 | 0.85 | 0 | 2.08 | 29.8 | 0.03 | 0.31 | 0.1 | 99.58 | 2.65 | 163 | 87 | 43 | 28 | 4 | 18 | 2.5 | 0.12 | 84 | 0.79 | 0.85 | 0 | 2.063 | 27.4 | 0.08 | 0.3 | 0.28 | 99.34 | 0.98 | 109 | 69 | 225 | 200 | 141 | 141 | 11.36 | 0.21 | 83 | 109.4 | 37.01129 | 12.8 | 24.6 | 62.3 | 0.1 | 0.1490052 | 1.308 | 1.342 | 65 | 108 | 123 | 96 | 0 | 0 | 0.57 | 14.27166 | 623.6968 | 1414.686 | 1.672373 | 18.02 | 26.84 | 18.98 | 36.16 | 31.6 | 199.275 | 170.2 | 159.9 | 157.575 | 1412 | 1438.75 | 10.22222 | 89.12037 | 82.43056 | 0 | 0 | 0 | 0 | 0 | 0 | 34.88758 | 699 | 1.670436 | 1.619749 | 1.609667 | 4.57715 | 1.590454 | 312.775 | 143.538 | 509.6933 | 52.67778 | 7.646667 | 3.718889 | 0.2883333 | 96.63111 | 3.178889 | 0.19 | 92.34444 | 7.268889 | 0.3866667 | 92.00463 | 954.5243 | 443 | 432.6556
2013-04-01 | WGH2 | WGH2-2013 | W-11 | G-25 | H-18 | 0.78 | 0.83 | 0 | 2.079 | 35.5 | 0.04 | 0.3 | 0.09 | 99.57 | 2.63 | 171 | 90 | 39 | 24 | 0.11 | 13 | 3.28 | 0.12 | 85 | 0.79 | 0.85 | 0 | 2.063 | 27.4 | 0.08 | 0.3 | 0.28 | 99.34 | 0.98 | 109 | 69 | 225 | 200 | 141 | 141 | 11.36 | 0.21 | 83 | 111.7 | 39.9 | 13.9 | 26 | 58.9 | 0.19 | 0.16 | 1.8 | 1.347 | 83 | 56 | 238 | 122 | 0 | 0 | 0.53 | 14.73515 | 620.3195 | 1360.426 | 1.667447 | 18.08966 | 27.57586 | 18.52414 | 35.7931 | 29.10345 | 202.115 | 172.94 | 159.165 | 158.32 | 1361.1 | 1440.85 | 10.43471 | 93.21774 | 90.8837 | 0 | 0 | 0 | 0 | 0 | 107929 | 34.58221 | 3971 | 1.665569 | 1.609436 | 1.597264 | 4.996737 | 1.674842 | 304.5385 | 139.4965 | 531.0833 | 54.20634 | 8.082388 | 3.552388 | 0.4177164 | 96.33716 | 3.41403 | 0.248806 | 90.68925 | 8.355672 | 0.9550746 | 92.00463 | 954.5243 | 443 | 435.5922
2013-04-01 | WGH2HE | WGH2HE-2013 | W-11 | G-25 | A-04 | 0.78 | 0.83 | 0 | 2.079 | 35.5 | 0.04 | 0.3 | 0.09 | 99.57 | 2.63 | 171 | 90 | 39 | 24 | 0.11 | 13 | 3.28 | 0.12 | 85 | 0.79 | 0.85 | 0 | 2.063 | 27.4 | 0.08 | 0.3 | 0.28 | 99.34 | 0.98 | 109 | 69 | 225 | 200 | 141 | 141 | 11.36 | 0.21 | 83 | 109.4 | 37.60153 | 12.8 | 24.6 | 62.3 | 0.1 | 0.1453022 | 1.308 | 1.342 | 65 | 108 | 123 | 96 | 0 | 0 | 0.57 | 14.65983 | 625.0493 | 1363.94 | 1.665067 | 18.1 | 27.49231 | 18.65385 | 35.75385 | 28.84615 | 201.9125 | 177.675 | 154.0625 | 157.125 | 1399.5 | 1472.125 | 10.68652 | 98.06548 | 95.22817 | 0 | 0 | 0 | 0 | 0 | 38396 | 34.35267 | 2285 | 1.662132 | 1.605117 | 1.594966 | 4.972227 | 1.559696 | 273.8267 | 145.6143 | 540.17 | 54.55 | 7.506552 | 3.343793 | 0.3896207 | 96.03276 | 3.593448 | 0.3737931 | 90.60345 | 8.363448 | 1.033103 | 92.00463 | 954.5243 | 443 | 434.3126
2013-04-01 | WGA3HE | WGA3HE-2013 | W-11 | G-25 | A-04 | 0.78 | 0.83 | 0 | 2.079 | 35.5 | 0.04 | 0.3 | 0.09 | 99.57 | 2.63 | 171 | 90 | 39 | 24 | 0.11 | 13 | 3.28 | 0.12 | 85 | 0.79 | 0.85 | 0 | 2.063 | 27.4 | 0.08 | 0.3 | 0.28 | 99.34 | 0.98 | 109 | 69 | 225 | 200 | 141 | 141 | 11.36 | 0.21 | 83 | 109.4 | 38.04257 | 12.8 | 24.6 | 62.3 | 0.1 | 0.1534677 | 1.308 | 1.342 | 65 | 108 | 123 | 96 | 0 | 0 | 0.57 | 14.35861 | 622.7988 | 1357.753 | 1.66334 | 18.02 | 27.04 | 18.92 | 36.02 | 30 | 199.9667 | 202.0667 | 157.0667 | 155.9333 | 1383.667 | 1427.667 | 10.24772 | 94.28571 | 85.76007 | 26.83333 | 172.6667 | 0.8435 | 1.273333 | 249924 | 11485 | 33.84805 | 68 | 1.650521 | 1.597635 | 1.6035 | 4.604851 | 1.4464 | 334 | 134.51 | 555.97 | 56.2 | 11.7 | 4.145 | 0.543 | 96.09 | 3.41 | 0.5 | 86 | 10.635 | 3.365 | 92.00463 | 954.5243 | 443 | 449.1867
2013-04-01 | WGH3HE | WGH3HE-2013 | W-11 | G-25 | H-19 | 0.78 | 0.83 | 0 | 2.079 | 35.5 | 0.04 | 0.3 | 0.09 | 99.57 | 2.63 | 171 | 90 | 39 | 24 | 0.11 | 13 | 3.28 | 0.12 | 85 | 0.79 | 0.85 | 0 | 2.063 | 27.4 | 0.08 | 0.3 | 0.28 | 99.34 | 0.98 | 109 | 69 | 225 | 200 | 141 | 141 | 11.36 | 0.21 | 83 | 111.6 | 40.2 | 12.9 | 27.3 | 59.7 | 0.25 | 0.2 | 3.4 | 1.35 | 49 | 94 | 282 | 140 | 0 | 0 | 0.52 | 14.68778 | 621.8263 | 1360.05 | 1.668845 | 17.91429 | 26.91429 | 18.88571 | 36.28571 | 30 | 203.06 | 172.82 | 159.46 | 156.88 | 1442.8 | 0 | 10.34229 | 91.04167 | 88.10185 | 27.5 | 875.6667 | 0.8116667 | 1.270333 | 461545 | 20030 | 29.12479 | 1757 | 1.661994 | 1.604969 | 1.603 | 5.035176 | 1.660986 | 312.04 | 145.28 | 518.1625 | 54.58 | 7.0855 | 3.609 | 0.354425 | 96.3825 | 3.311 | 0.3065 | 90.7265 | 8.271 | 1.0025 | 92.00463 | 954.5243 | 443 | 435.3216
2013-04-01 | AJH3HE | AJH3HE-2013 | A-24 | J-27 | H-19 | 0.79 | 0.84 | 0 | 2.099 | 25 | 0.05 | 0.2 | 0.17 | 99.58 | 2.9 | 182 | 121 | 135 | 53 | 12 | 42 | 6.8 | 0.16 | 77 | 0.79 | 0.88 | 0 | 2.091 | 38.8 | 0.03 | 0.31 | 0.22 | 99.44 | 1.09 | 55 | 227 | 144 | 127 | 72 | 40 | 11.2 | 0.12 | 83 | 111.6 | 40.2 | 12.9 | 27.3 | 59.7 | 0.25 | 0.2 | 3.4 | 1.35 | 49 | 94 | 282 | 140 | 0 | 0 | 0.52 | 14.12499 | 621.2914 | 1360.514 | 1.671232 | 18.08824 | 27.64118 | 18.55588 | 35.71471 | 28.52941 | 201.6059 | 171.5 | 159.0118 | 158.9353 | 1400.375 | 1466.8125 | 10.34915 | 86.97489 | 84.57304 | 26.65625 | 774.0625 | 0.7976667 | 1.27075 | 1960129 | 88393 | 37.08758 | 1 | 1.665141 | 1.609072 | 1.605944 | 4.74492 | 1.42601 | 288.0074 | 139.4163 | 524.2472 | 55.29722 | 8.187778 | 3.246481 | 0.485463 | 96.15333 | 3.423148 | 0.4235185 | 89.06704 | 9.042778 | 1.890185 | 92.00463 | 954.5243 | 443 | 436.6019
2013-03-01 | WGAZ | WGAZ-2012 | W-10 | G-25 | A-04 | 0.79 | 0.85 | 0 | 2.08 | 29.8 | 0.03 | 0.31 | 0.1 | 99.58 | 2.65 | 163 | 87 | 43 | 28 | 4 | 18 | 2.5 | 0.12 | 84 | 0.79 | 0.85 | 0 | 2.063 | 27.4 | 0.08 | 0.3 | 0.28 | 99.34 | 0.98 | 109 | 69 | 225 | 200 | 141 | 141 | 11.36 | 0.21 | 83 | 109.4 | 37.01435 | 12.8 | 24.6 | 62.3 | 0.1 | 0.1629292 | 1.308 | 1.342 | 65 | 108 | 123 | 96 | 0 | 0 | 0.57 | 14.5192 | 619.0787 | 1354.688 | 1.664336 | 17.945 | 27.645 | 18.66 | 35.75 | 32 | 198.4333 | 169.3111 | 157.9 | 153.9444 | 1281.111 | 1240.222 | 9.155985 | 92.8608 | 90.97867 | 0 | 0 | 0 | 0 | 0 | 0 | 33.28525 | 802 | 1.659302 | 1.611165 | 1.60003 | 4.558461 | 1.707629 | 325.69375 | 149.8182 | 557.2609 | 53.5 | 8.121515 | 3.627576 | 0.3055152 | 95.58 | 3.932727 | 0.4872727 | 91.5203 | 7.950606 | 0.5290909 | 91.30136 | 954.8278 | 437 | 437.5814
2013-03-01 | WGAZHE | WGAZHE-2012 | W-10 | G-25 | A-04 | 0.79 | 0.85 | 0 | 2.08 | 29.8 | 0.03 | 0.31 | 0.1 | 99.58 | 2.65 | 163 | 87 | 43 | 28 | 4 | 18 | 2.5 | 0.12 | 84 | 0.79 | 0.85 | 0 | 2.063 | 27.4 | 0.08 | 0.3 | 0.28 | 99.34 | 0.98 | 109 | 69 | 225 | 200 | 141 | 141 | 11.36 | 0.21 | 83 | 109.4 | 36.78866 | 12.8 | 24.6 | 62.3 | 0.1 | 0.1745175 | 1.308 | 1.342 | 65 | 108 | 123 | 96 | 0 | 0 | 0.57 | 14.57198 | 624.0687 | 1360.94 | 1.664119 | 18 | 27.23333 | 18.71111 | 36.05556 | 32 | 198.76 | 170.06 | 157.9 | 155.28 | 1218.8 | 1199.8 | 9.12 | 90.25932 | 87.23887 | 0 | 0 | 0 | 0 | 0 | 0 | 33.31157 | 919 | 1.657399 | 1.609436 | 1.599 | 4.627382 | 1.785396 | 301.9889 | 151.6956 | 560.3917 | 53.74444 | 8.197778 | 3.572222 | 0.3308889 | 95.91944 | 3.763333 | 0.3172222 | 92.38056 | 7.273333 | 0.3461111 | 91.30136 | 954.8278 | 437 | 435.4641
2013-03-01 | WJA1MHE | WJA1MHE-2013 | W-10 | J-27 | A-04 | 0.79 | 0.85 | 0 | 2.08 | 29.8 | 0.03 | 0.31 | 0.1 | 99.58 | 2.65 | 163 | 87 | 43 | 28 | 4 | 18 | 2.5 | 0.12 | 84 | 0.79 | 0.88 | 0 | 2.091 | 38.8 | 0.03 | 0.31 | 0.22 | 99.44 | 1.09 | 55 | 227 | 144 | 127 | 72 | 40 | 11.2 | 0.12 | 83 | 109.4 | 37.02178 | 12.8 | 24.6 | 62.3 | 0.1 | 0.1489879 | 1.308 | 1.342 | 65 | 108 | 123 | 96 | 0 | 0 | 0.57 | 13.88688 | 623.856 | 1421.68 | 1.67988 | 18.1 | 26.35 | 19.35 | 36.2 | 32 | 197.3 | 170.15 | 159.4 | 156.55 | 1424.5 | 1450 | 10.3129 | 97.51226 | 94.41696 | 0 | 0 | 0 | 0 | 0 | 0 | 36.64015 | 473 | 1.674422 | 1.624474 | 1.6218 | 4.389542 | 1.449964 | 335.5333 | 130.38 | 562.142 | 53.82 | 9.546 | 3.594 | 0.3568 | 96.95 | 2.83 | 0.22 | 93.436 | 6.336 | 0.228 | 91.30136 | 954.8278 | 437 | 432.4914
2013-03-01 | WGH1MHE | WGH1MHE-2013 | W-10 | G-25 | H-18 | 0.79 | 0.85 | 0 | 2.08 | 29.8 | 0.03 | 0.31 | 0.1 | 99.58 | 2.65 | 163 | 87 | 43 | 28 | 4 | 18 | 2.5 | 0.12 | 84 | 0.79 | 0.85 | 0 | 2.063 | 27.4 | 0.08 | 0.3 | 0.28 | 99.34 | 0.98 | 109 | 69 | 225 | 200 | 141 | 141 | 11.36 | 0.21 | 83 | 111.7 | 39.9 | 13.9 | 26 | 58.9 | 0.19 | 0.16 | 1.8 | 1.347 | 83 | 56 | 238 | 122 | 0 | 0 | 0.53 | 14.80386 | 624.4981 | 1410.531 | 1.664483 | 18.08421 | 27.42105 | 18.71053 | 35.78421 | 28.57895 | 203.2 | 171.2923 | 160 | 157.8615 | 1393.892 | 1433.462 | 10.44706 | 84.73277 | 81.97863 | 0 | 0 | 0 | 0 | 0 | 0 | 35.15021 | 720 | 1.660803 | 1.604347 | 1.599353 | 5.002294 | 1.659387 | 375.8176 | 139.5549 | 514.9076 | 54.31765 | 12.27353 | 3.479118 | 0.4082353 | 96.69706 | 3.097647 | 0.2052941 | 92.74176 | 6.907647 | 0.3505882 | 91.30136 | 954.8278 | 437 | 433.5567
2013-03-01 | WGH1HE | WGH1HE-2013 | W-11 | G-25 | H-18 | 0.78 | 0.83 | 0 | 2.079 | 35.5 | 0.04 | 0.3 | 0.09 | 99.57 | 2.63 | 171 | 90 | 39 | 24 | 0.11 | 13 | 3.28 | 0.12 | 85 | 0.79 | 0.85 | 0 | 2.063 | 27.4 | 0.08 | 0.3 | 0.28 | 99.34 | 0.98 | 109 | 69 | 225 | 200 | 141 | 141 | 11.36 | 0.21 | 83 | 111.7 | 39.9 | 13.9 | 26 | 58.9 | 0.19 | 0.16 | 1.8 | 1.347 | 83 | 56 | 238 | 122 | 0 | 0 | 0.53 | 14.85373 | 624.1411 | 1356.868 | 1.659996 | 18.1 | 27.09091 | 18.85455 | 35.95455 | 29.09091 | 202.7 | 172 | 159.5857 | 157.8286 | 1378.8 | 1444 | 8.136452 | 97.31824 | 95.01303 | 0 | 0 | 0 | 0 | 0 | 0 | 34.58315 | 1763 | 1.654717 | 1.601678 | 1.593682 | 5.018131 | 1.87389 | 375.9909 | 135.4445 | 530.7109 | 54.06818 | 9.241364 | 3.793636 | 0.3866364 | 96.56773 | 3.325 | 0.1072727 | 89.56182 | 9.355909 | 1.082273 | 91.30136 | 954.8278 | 437 | 441.0208
2013-03-01 | WGH1 | WGH1-2013 | W-11 | G-25 | H-18 | 0.78 | 0.83 | 0 | 2.079 | 35.5 | 0.04 | 0.3 | 0.09 | 99.57 | 2.63 | 171 | 90 | 39 | 24 | 0.11 | 13 | 3.28 | 0.12 | 85 | 0.79 | 0.85 | 0 | 2.063 | 27.4 | 0.08 | 0.3 | 0.28 | 99.34 | 0.98 | 109 | 69 | 225 | 200 | 141 | 141 | 11.36 | 0.21 | 83 | 111.7 | 39.9 | 13.9 | 26 | 58.9 | 0.19 | 0.16 | 1.8 | 1.347 | 83 | 56 | 238 | 122 | 0 | 0 | 0.53 | 14.74491 | 618.6441 | 1357.838 | 1.668068 | 18.01818 | 27.42727 | 18.70909 | 35.84545 | 30.90909 | 202.5667 | 171.85 | 160.1 | 159.1333 | 1352.333 | 1458 | 10.49537 | 94.68531 | 91.82009 | 0 | 0 | 0 | 0 | 0 | 0 | 34.93924 | 2453 | 1.665599 | 1.612469 | 1.600577 | 4.938837 | 1.806575 | 312.4092 | 148.8915 | 530.3973 | 54.13077 | 13.46692 | 3.52 | 0.4074231 | 96.62269 | 3.165769 | 0.2115385 | 91.08192 | 8.156538 | 0.7615385 | 91.30136 | 954.8278 | 437 | 436.5754
2013-03-01 | WGA1MHE | WGA1MHE-2013 | W-10 | G-25 | A-04 | 0.79 | 0.85 | 0 | 2.08 | 29.8 | 0.03 | 0.31 | 0.1 | 99.58 | 2.65 | 163 | 87 | 43 | 28 | 4 | 18 | 2.5 | 0.12 | 84 | 0.79 | 0.85 | 0 | 2.063 | 27.4 | 0.08 | 0.3 | 0.28 | 99.34 | 0.98 | 109 | 69 | 225 | 200 | 141 | 141 | 11.36 | 0.21 | 83 | 109.4 | 37.02947 | 12.8 | 24.6 | 62.3 | 0.1 | 0.1480139 | 1.308 | 1.342 | 65 | 108 | 123 | 96 | 0 | 0 | 0.57 | 14.27166 | 623.6968 | 1414.686 | 1.672373 | 18.02 | 26.84 | 18.98 | 36.16 | 31.6 | 199.275 | 170.2 | 159.9 | 157.575 | 1412 | 1438.75 | 10.22222 | 89.12037 | 82.43056 | 0 | 0 | 0 | 0 | 0 | 0 | 34.87874 | 279 | 1.670436 | 1.619749 | 1.609667 | 4.57715 | 1.590454 | 312.775 | 143.538 | 509.6933 | 52.67778 | 7.646667 | 3.718889 | 0.2883333 | 96.63111 | 3.178889 | 0.19 | 92.34444 | 7.268889 | 0.3866667 | 91.30136 | 954.8278 | 437 | 435.0878
2013-03-01 | WGH2 | WGH2-2013 | W-11 | G-25 | H-18 | 0.78 | 0.83 | 0 | 2.079 | 35.5 | 0.04 | 0.3 | 0.09 | 99.57 | 2.63 | 171 | 90 | 39 | 24 | 0.11 | 13 | 3.28 | 0.12 | 85 | 0.79 | 0.85 | 0 | 2.063 | 27.4 | 0.08 | 0.3 | 0.28 | 99.34 | 0.98 | 109 | 69 | 225 | 200 | 141 | 141 | 11.36 | 0.21 | 83 | 111.7 | 39.9 | 13.9 | 26 | 58.9 | 0.19 | 0.16 | 1.8 | 1.347 | 83 | 56 | 238 | 122 | 0 | 0 | 0.53 | 14.73515 | 620.3195 | 1360.426 | 1.667447 | 18.08966 | 27.57586 | 18.52414 | 35.7931 | 29.10345 | 202.115 | 172.94 | 159.165 | 158.32 | 1361.1 | 1440.85 | 10.43471 | 93.21774 | 90.8837 | 0 | 0 | 0 | 0 | 0 | 107929 | 34.54338 | 1585 | 1.665569 | 1.609436 | 1.597264 | 4.996737 | 1.674842 | 304.5385 | 139.4965 | 531.0833 | 54.20634 | 8.082388 | 3.552388 | 0.4177164 | 96.33716 | 3.41403 | 0.248806 | 90.68925 | 8.355672 | 0.9550746 | 91.30136 | 954.8278 | 437 | 438.0243
2013-03-01 | WGH2HE | WGH2HE-2013 | W-11 | G-25 | A-04 | 0.78 | 0.83 | 0 | 2.079 | 35.5 | 0.04 | 0.3 | 0.09 | 99.57 | 2.63 | 171 | 90 | 39 | 24 | 0.11 | 13 | 3.28 | 0.12 | 85 | 0.79 | 0.85 | 0 | 2.063 | 27.4 | 0.08 | 0.3 | 0.28 | 99.34 | 0.98 | 109 | 69 | 225 | 200 | 141 | 141 | 11.36 | 0.21 | 83 | 109.4 | 37.6209 | 12.8 | 24.6 | 62.3 | 0.1 | 0.1438535 | 1.308 | 1.342 | 65 | 108 | 123 | 96 | 0 | 0 | 0.57 | 14.65983 | 625.0493 | 1363.94 | 1.665067 | 18.1 | 27.49231 | 18.65385 | 35.75385 | 28.84615 | 201.9125 | 177.675 | 154.0625 | 157.125 | 1399.5 | 1472.125 | 10.68652 | 98.06548 | 95.22817 | 0 | 0 | 0 | 0 | 0 | 38396 | 34.32866 | 871 | 1.662132 | 1.605117 | 1.594966 | 4.972227 | 1.559696 | 273.8267 | 145.6143 | 540.17 | 54.55 | 7.506552 | 3.343793 | 0.3896207 | 96.03276 | 3.593448 | 0.3737931 | 90.60345 | 8.363448 | 1.033103 | 91.30136 | 954.8278 | 437 | 436.7447
2013-03-01 | WGA2HE | WGA2HE-2013 | W-11 | G-25 | A-04 | 0.78 | 0.83 | 0 | 2.079 | 35.5 | 0.04 | 0.3 | 0.09 | 99.57 | 2.63 | 171 | 90 | 39 | 24 | 0.11 | 13 | 3.28 | 0.12 | 85 | 0.79 | 0.85 | 0 | 2.063 | 27.4 | 0.08 | 0.3 | 0.28 | 99.34 | 0.98 | 109 | 69 | 225 | 200 | 141 | 141 | 11.36 | 0.21 | 83 | 109.4 | 37.26694 | 12.8 | 24.6 | 62.3 | 0.1 | 0.1491073 | 1.308 | 1.342 | 65 | 108 | 123 | 96 | 0 | 0 | 0.57 | 14.40857 | 624.0341 | 1373.075 | 1.678341 | 18.1 | 27.6 | 18.6 | 35.7 | 30 | 198.5 | 168.5 | 154.7 | 159.6 | 1410 | 1483 | 10.59233 | 98.68056 | 93.61111 | 0 | 0 | 0 | 0 | 0 | 6109 | 34.2667 | 252 | 1.673193 | 1.622637 | 1.609 | 4.488154 | 1.512704 | 328.4714 | 155.19 | 543.84 | 54.1 | 11.125 | 3.3 | 0.3255 | 95.97 | 3.665 | 0.365 | 88.32 | 10.03 | 1.65 | 91.30136 | 954.8278 | 437 | 439.4441
2013-03-01 | WGA3HE | WGA3HE-2013 | W-11 | G-25 | A-04 | 0.78 | 0.83 | 0 | 2.079 | 35.5 | 0.04 | 0.3 | 0.09 | 99.57 | 2.63 | 171 | 90 | 39 | 24 | 0.11 | 13 | 3.28 | 0.12 | 85 | 0.79 | 0.85 | 0 | 2.063 | 27.4 | 0.08 | 0.3 | 0.28 | 99.34 | 0.98 | 109 | 69 | 225 | 200 | 141 | 141 | 11.36 | 0.21 | 83 | 109.4 | 38.06001 | 12.8 | 24.6 | 62.3 | 0.1 | 0.1527575 | 1.308 | 1.342 | 65 | 108 | 123 | 96 | 0 | 0 | 0.57 | 14.35861 | 622.7988 | 1357.753 | 1.66334 | 18.02 | 27.04 | 18.92 | 36.02 | 30 | 199.9667 | 202.0667 | 157.0667 | 155.9333 | 1383.667 | 1427.667 | 10.24772 | 94.28571 | 85.76007 | 26.83333 | 172.6667 | 0.8435 | 1.273333 | 249924 | 11485 | 33.84854 | 259 | 1.650521 | 1.597635 | 1.6035 | 4.604851 | 1.4464 | 334 | 134.51 | 555.97 | 56.2 | 11.7 | 4.145 | 0.543 | 96.09 | 3.41 | 0.5 | 86 | 10.635 | 3.365 | 91.30136 | 954.8278 | 437 | 451.6188
2013-02-01 | WJH9MHE | WJH9MHE-2012 | W-09 | J-26 | H-17 | 0.8 | 0.88 | 0 | 2.073 | 26.4 | 0.03 | 0.33 | 0.1 | 99.54 | 2.94 | 179 | 90 | 50 | 64 | 7 | 19 | 3.45 | 0.16 | 81 | 0.81 | 0.88 | 0 | 2.099 | 36 | 0.11 | 0.25 | 0.32 | 99.32 | 1.08 | 66 | 231 | 148 | 175 | 127 | 136 | 10.67 | 0.15 | 83 | 113.7 | 40.4 | 12.3 | 28.1 | 60 | 0.32 | 0.22 | 2.1 | 1.345 | 96 | 72 | 236 | 270 | 0 | 0 | 0.6 | 14.86116 | 625.1362 | 1405.974 | 1.659689 | 18.18 | 27.78 | 18.48 | 35.56 | 25 | 203.92 | 173.56 | 159.1 | 155.36 | 1394 | 1171.2 | 9.860663 | 0 | 0 | 0 | 0 | 0 | 0 | 0 | 0 | 33.61803 | 592 | 1.656813 | 1.598847 | 1.5915 | 4.93684 | 1.503417 | 444 | 137.403 | 475.4005 | 55.72 | 5.7165 | 3.4925 | 0.4403 | 96.0895 | 3.6165 | 0.294 | 91.467 | 7.891 | 0.642 | 91.9999 | 954.3544 | 437.4 | 434.7611
2013-02-01 | WJAY | WJAY-2012 | W-09 | J-27 | A-04 | 0.8 | 0.88 | 0 | 2.073 | 26.4 | 0.03 | 0.33 | 0.1 | 99.54 | 2.94 | 179 | 90 | 50 | 64 | 7 | 19 | 3.45 | 0.16 | 81 | 0.79 | 0.88 | 0 | 2.091 | 38.8 | 0.03 | 0.31 | 0.22 | 99.44 | 1.09 | 55 | 227 | 144 | 127 | 72 | 40 | 11.2 | 0.12 | 83 | 109.4 | 37.37082 | 12.8 | 24.6 | 62.3 | 0.1 | 0.1668301 | 1.308 | 1.342 | 65 | 108 | 123 | 96 | 0 | 0 | 0.57 | 14.56163 | 619.3346 | 1363.522 | 1.672705 | 18.14 | 27.96 | 18.36 | 35.54 | 26.8 | 199.5167 | 170.55 | 158.45 | 154.0333 | 1295.667 | 1337 | 8.436996 | 0 | 0 | 0 | 0 | 0 | 0 | 0 | 0 | 36.41899 | 12 | 1.671098 | 1.621823 | 1.602905 | 4.38391 | 1.477889 | 307.68 | 135.3891 | 500.3833 | 55.72381 | 12.25762 | 3.369048 | 0.5421429 | 96.42667 | 3.297143 | 0.2761905 | 90.70524 | 8.359048 | 0.9357143 | 91.9999 | 954.3544 | 437.4 | 435.3282
2013-02-01 | WJHYHE | WJHYHE-2012 | W-09 | J-27 | H-17 | 0.8 | 0.88 | 0 | 2.073 | 26.4 | 0.03 | 0.33 | 0.1 | 99.54 | 2.94 | 179 | 90 | 50 | 64 | 7 | 19 | 3.45 | 0.16 | 81 | 0.79 | 0.88 | 0 | 2.091 | 38.8 | 0.03 | 0.31 | 0.22 | 99.44 | 1.09 | 55 | 227 | 144 | 127 | 72 | 40 | 11.2 | 0.12 | 83 | 113.7 | 40.4 | 12.3 | 28.1 | 60 | 0.32 | 0.22 | 2.1 | 1.345 | 96 | 72 | 236 | 270 | 0 | 0 | 0.6 | 14.4614 | 625.2369 | 1366.163 | 1.669289 | 18.08571 | 27.87143 | 18.3 | 35.67143 | 27.25 | 201.6571 | 171.3286 | 158.4571 | 153.4143 | 1361.429 | 1385.857 | 9.160856 | 0 | 0 | 0 | 0 | 0 | 0 | 0 | 0 | 36.50016 | 911 | 1.664762 | 1.61956 | 1.6046 | 4.123864 | 1.447996 | 317.5167 | 133.9923 | 500.8872 | 55.324 | 8.0776 | 3.5496 | 0.38336 | 96.6896 | 3.1496 | 0.1608 | 91.858 | 7.5448 | 0.5972 | 91.9999 | 954.3544 | 437.4 | 433.0622
2013-02-01 | WJAYHE | WJAYHE-2012 | W-09 | J-27 | A-04 | 0.8 | 0.88 | 0 | 2.073 | 26.4 | 0.03 | 0.33 | 0.1 | 99.54 | 2.94 | 179 | 90 | 50 | 64 | 7 | 19 | 3.45 | 0.16 | 81 | 0.79 | 0.88 | 0 | 2.091 | 38.8 | 0.03 | 0.31 | 0.22 | 99.44 | 1.09 | 55 | 227 | 144 | 127 | 72 | 40 | 11.2 | 0.12 | 83 | 109.4 | 37.41404 | 12.8 | 24.6 | 62.3 | 0.1 | 0.1565236 | 1.308 | 1.342 | 65 | 108 | 123 | 96 | 0 | 0 | 0.57 | 14.41307 | 619.5735 | 1357.882 | 1.67379 | 18.1 | 27.66667 | 18.53333 | 35.7 | 28.125 | 199.5833 | 170.1333 | 157.8833 | 151.9333 | 1331.167 | 1358.333 | 8.901592 | 0 | 0 | 0 | 0 | 0 | 0 | 0 | 0 | 36.39597 | 1151 | 1.661787 | 1.612875 | 1.60704 | 4.408468 | 1.509344 | 332.3231 | 129.5892 | 493.8564 | 55.628 | 8.4548 | 3.4944 | 0.51536 | 96.758 | 3.0748 | 0.1672 | 91.2608 | 8.0476 | 0.6916 | 91.9999 | 954.3544 | 437.4 | 434.6576
2013-02-01 | WJHY | WJHY-2012 | W-09 | J-27 | H-17 | 0.8 | 0.88 | 0 | 2.073 | 26.4 | 0.03 | 0.33 | 0.1 | 99.54 | 2.94 | 179 | 90 | 50 | 64 | 7 | 19 | 3.45 | 0.16 | 81 | 0.79 | 0.88 | 0 | 2.091 | 38.8 | 0.03 | 0.31 | 0.22 | 99.44 | 1.09 | 55 | 227 | 144 | 127 | 72 | 40 | 11.2 | 0.12 | 83 | 113.7 | 40.4 | 12.3 | 28.1 | 60 | 0.32 | 0.22 | 2.1 | 1.345 | 96 | 72 | 236 | 270 | 0 | 0 | 0.6 | 14.6433 | 614.6363 | 1347.461 | 1.667964 | 18.16 | 28 | 18.06 | 35.78 | 28.125 | 202.54 | 172.12 | 158.58 | 155.66 | 1318.8 | 1322.6 | 9.134298 | 0 | 0 | 0 | 0 | 0 | 0 | 0 | 0 | 36.29784 | 928 | 1.66999 | 1.615111 | 1.60245 | 4.765301 | 1.529264 | 292.99 | 136.138 | 493.0745 | 55.06 | 7.6985 | 3.583 | 0.46805 | 96.4085 | 3.3545 | 0.237 | 92.833 | 6.845 | 0.322 | 91.9999 | 954.3544 | 437.4 | 433.0836
2013-02-01 | WJAZ | WJAZ-2012 | W-10 | J-27 | A-04 | 0.79 | 0.85 | 0 | 2.08 | 29.8 | 0.03 | 0.31 | 0.1 | 99.58 | 2.65 | 163 | 87 | 43 | 28 | 4 | 18 | 2.5 | 0.12 | 84 | 0.79 | 0.88 | 0 | 2.091 | 38.8 | 0.03 | 0.31 | 0.22 | 99.44 | 1.09 | 55 | 227 | 144 | 127 | 72 | 40 | 11.2 | 0.12 | 83 | 109.4 | 36.99053 | 12.8 | 24.6 | 62.3 | 0.1 | 0.1573857 | 1.308 | 1.342 | 65 | 108 | 123 | 96 | 0 | 0 | 0.57 | 14.01274 | 619.0216 | 1365.989 | 1.677388 | 18.10667 | 27.38667 | 18.60667 | 35.9 | 31 | 199.0222 | 169.3444 | 157.4444 | 154.2889 | 1298.778 | 1274.444 | 8.729467 | 97.25699 | 94.84148 | 0 | 0 | 0 | 0 | 0 | 0 | 36.15299 | 1126 | 1.66647 | 1.619189 | 1.6084 | 4.372903 | 1.588805 | 310.9111 | 131.0259 | 511.9169 | 54.84571 | 7.272571 | 3.569429 | 0.3920571 | 96.02257 | 3.642571 | 0.3348571 | 91.30857 | 8.009714 | 0.6817143 | 91.9999 | 954.3544 | 437.4 | 435.2873
2013-02-01 | WJAZMHE | WJAZMHE-2012 | W-10 | J-27 | A-04 | 0.79 | 0.85 | 0 | 2.08 | 29.8 | 0.03 | 0.31 | 0.1 | 99.58 | 2.65 | 163 | 87 | 43 | 28 | 4 | 18 | 2.5 | 0.12 | 84 | 0.79 | 0.88 | 0 | 2.091 | 38.8 | 0.03 | 0.31 | 0.22 | 99.44 | 1.09 | 55 | 227 | 144 | 127 | 72 | 40 | 11.2 | 0.12 | 83 | 109.4 | 36.89607 | 12.8 | 24.6 | 62.3 | 0.1 | 0.1547993 | 1.308 | 1.342 | 65 | 108 | 123 | 96 | 0 | 0 | 0.57 | 14.11125 | 624.1183 | 1426.997 | 1.685569 | 18 | 27.22222 | 18.78889 | 35.98889 | 32 | 198.1333 | 168.8667 | 158.1 | 155.2333 | 1388.333 | 1370.667 | 9.787912 | 97.71523 | 95.00168 | 0 | 0 | 0 | 0 | 0 | 0 | 36.53606 | 583 | 1.681601 | 1.631245 | 1.631875 | 4.499339 | 1.552076 | 380.875 | 144.875 | 527.51 | 52.9875 | 9.57 | 3.47625 | 0.439875 | 97.155 | 2.76625 | 0.07875 | 94.425 | 5.49375 | 0.08125 | 91.9999 | 954.3544 | 437.4 | 428.2309
2013-02-01 | WJHZ | WJHZ-2012 | W-10 | J-27 | H-17 | 0.79 | 0.85 | 0 | 2.08 | 29.8 | 0.03 | 0.31 | 0.1 | 99.58 | 2.65 | 163 | 87 | 43 | 28 | 4 | 18 | 2.5 | 0.12 | 84 | 0.79 | 0.88 | 0 | 2.091 | 38.8 | 0.03 | 0.31 | 0.22 | 99.44 | 1.09 | 55 | 227 | 144 | 127 | 72 | 40 | 11.2 | 0.12 | 83 | 113.7 | 40.4 | 12.3 | 28.1 | 60 | 0.32 | 0.22 | 2.1 | 1.345 | 96 | 72 | 236 | 270 | 0 | 0 | 0.6 | 14.41399 | 614.4189 | 1357.568 | 1.681756 | 18 | 26.9 | 19 | 36.1 | 30 | 200.4 | 172 | 158.7 | 153.6 | 1234 | 1214 | 8.981818 | 98.42995 | 92.125 | 0 | 0 | 0 | 0 | 0 | 0 | 36.21374 | 237 | 1.671368 | 1.620332 | 1.608 | 4.536476 | 1.529629 | 252.4 | 146.94 | 501.96 | 53.9 | 6.49 | 3.6 | 0.348 | 96.885 | 3.05 | 0.065 | 93.52 | 6.405 | 0.075 | 91.9999 | 954.3544 | 437.4 | 430.2283
2013-02-01 | WGAZ | WGAZ-2012 | W-10 | G-25 | A-04 | 0.79 | 0.85 | 0 | 2.08 | 29.8 | 0.03 | 0.31 | 0.1 | 99.58 | 2.65 | 163 | 87 | 43 | 28 | 4 | 18 | 2.5 | 0.12 | 84 | 0.79 | 0.85 | 0 | 2.063 | 27.4 | 0.08 | 0.3 | 0.28 | 99.34 | 0.98 | 109 | 69 | 225 | 200 | 141 | 141 | 11.36 | 0.21 | 83 | 109.4 | 37.00021 | 12.8 | 24.6 | 62.3 | 0.1 | 0.1651398 | 1.308 | 1.342 | 65 | 108 | 123 | 96 | 0 | 0 | 0.57 | 14.5192 | 619.0787 | 1354.688 | 1.664336 | 17.945 | 27.645 | 18.66 | 35.75 | 32 | 198.4333 | 169.3111 | 157.9 | 153.9444 | 1281.111 | 1240.222 | 9.155985 | 92.8608 | 90.97867 | 0 | 0 | 0 | 0 | 0 | 0 | 33.30785 | 2065 | 1.659302 | 1.611165 | 1.60003 | 4.558461 | 1.707629 | 325.69375 | 149.8182 | 557.2609 | 53.5 | 8.121515 | 3.627576 | 0.3055152 | 95.58 | 3.932727 | 0.4872727 | 91.5203 | 7.950606 | 0.5290909 | 91.9999 | 954.3544 | 437.4 | 435.3718
2013-02-01 | WGAZHE | WGAZHE-2012 | W-10 | G-25 | A-04 | 0.79 | 0.85 | 0 | 2.08 | 29.8 | 0.03 | 0.31 | 0.1 | 99.58 | 2.65 | 163 | 87 | 43 | 28 | 4 | 18 | 2.5 | 0.12 | 84 | 0.79 | 0.85 | 0 | 2.063 | 27.4 | 0.08 | 0.3 | 0.28 | 99.34 | 0.98 | 109 | 69 | 225 | 200 | 141 | 141 | 11.36 | 0.21 | 83 | 109.4 | 36.7762 | 12.8 | 24.6 | 62.3 | 0.1 | 0.1760849 | 1.308 | 1.342 | 65 | 108 | 123 | 96 | 0 | 0 | 0.57 | 14.57198 | 624.0687 | 1360.94 | 1.664119 | 18 | 27.23333 | 18.71111 | 36.05556 | 32 | 198.76 | 170.06 | 157.9 | 155.28 | 1218.8 | 1199.8 | 9.12 | 90.25932 | 87.23887 | 0 | 0 | 0 | 0 | 0 | 0 | 33.31282 | 784 | 1.657399 | 1.609436 | 1.599 | 4.627382 | 1.785396 | 301.9889 | 151.6956 | 560.3917 | 53.74444 | 8.197778 | 3.572222 | 0.3308889 | 95.91944 | 3.763333 | 0.3172222 | 92.38056 | 7.273333 | 0.3461111 | 91.9999 | 954.3544 | 437.4 | 433.2545
2013-02-01 | WJA1MHE | WJA1MHE-2013 | W-10 | J-27 | A-04 | 0.79 | 0.85 | 0 | 2.08 | 29.8 | 0.03 | 0.31 | 0.1 | 99.58 | 2.65 | 163 | 87 | 43 | 28 | 4 | 18 | 2.5 | 0.12 | 84 | 0.79 | 0.88 | 0 | 2.091 | 38.8 | 0.03 | 0.31 | 0.22 | 99.44 | 1.09 | 55 | 227 | 144 | 127 | 72 | 40 | 11.2 | 0.12 | 83 | 109.4 | 37.00963 | 12.8 | 24.6 | 62.3 | 0.1 | 0.1504384 | 1.308 | 1.342 | 65 | 108 | 123 | 96 | 0 | 0 | 0.57 | 13.88688 | 623.856 | 1421.68 | 1.67988 | 18.1 | 26.35 | 19.35 | 36.2 | 32 | 197.3 | 170.15 | 159.4 | 156.55 | 1424.5 | 1450 | 10.3129 | 97.51226 | 94.41696 | 0 | 0 | 0 | 0 | 0 | 0 | 36.63753 | 84 | 1.674422 | 1.624474 | 1.6218 | 4.389542 | 1.449964 | 335.5333 | 130.38 | 562.142 | 53.82 | 9.546 | 3.594 | 0.3568 | 96.95 | 2.83 | 0.22 | 93.436 | 6.336 | 0.228 | 91.9999 | 954.3544 | 437.4 | 430.2818
2013-02-01 | WGH1MHE | WGH1MHE-2013 | W-10 | G-25 | H-18 | 0.79 | 0.85 | 0 | 2.08 | 29.8 | 0.03 | 0.31 | 0.1 | 99.58 | 2.65 | 163 | 87 | 43 | 28 | 4 | 18 | 2.5 | 0.12 | 84 | 0.79 | 0.85 | 0 | 2.063 | 27.4 | 0.08 | 0.3 | 0.28 | 99.34 | 0.98 | 109 | 69 | 225 | 200 | 141 | 141 | 11.36 | 0.21 | 83 | 111.7 | 39.9 | 13.9 | 26 | 58.9 | 0.19 | 0.16 | 1.8 | 1.347 | 83 | 56 | 238 | 122 | 0 | 0 | 0.53 | 14.80386 | 624.4981 | 1410.531 | 1.664483 | 18.08421 | 27.42105 | 18.71053 | 35.78421 | 28.57895 | 203.2 | 171.2923 | 160 | 157.8615 | 1393.892 | 1433.462 | 10.44706 | 84.73277 | 81.97863 | 0 | 0 | 0 | 0 | 0 | 0 | 35.14431 | 117 | 1.660803 | 1.604347 | 1.599353 | 5.002294 | 1.659387 | 375.8176 | 139.5549 | 514.9076 | 54.31765 | 12.27353 | 3.479118 | 0.4082353 | 96.69706 | 3.097647 | 0.2052941 | 92.74176 | 6.907647 | 0.3505882 | 91.9999 | 954.3544 | 437.4 | 431.3471
2013-02-01 | WGH1HE | WGH1HE-2013 | W-11 | G-25 | H-18 | 0.78 | 0.83 | 0 | 2.079 | 35.5 | 0.04 | 0.3 | 0.09 | 99.57 | 2.63 | 171 | 90 | 39 | 24 | 0.11 | 13 | 3.28 | 0.12 | 85 | 0.79 | 0.85 | 0 | 2.063 | 27.4 | 0.08 | 0.3 | 0.28 | 99.34 | 0.98 | 109 | 69 | 225 | 200 | 141 | 141 | 11.36 | 0.21 | 83 | 111.7 | 39.9 | 13.9 | 26 | 58.9 | 0.19 | 0.16 | 1.8 | 1.347 | 83 | 56 | 238 | 122 | 0 | 0 | 0.53 | 14.85373 | 624.1411 | 1356.868 | 1.659996 | 18.1 | 27.09091 | 18.85455 | 35.95455 | 29.09091 | 202.7 | 172 | 159.5857 | 157.8286 | 1378.8 | 1444 | 8.136452 | 97.31824 | 95.01303 | 0 | 0 | 0 | 0 | 0 | 0 | 34.56576 | 407 | 1.654717 | 1.601678 | 1.593682 | 5.018131 | 1.87389 | 375.9909 | 135.4445 | 530.7109 | 54.06818 | 9.241364 | 3.793636 | 0.3866364 | 96.56773 | 3.325 | 0.1072727 | 89.56182 | 9.355909 | 1.082273 | 91.9999 | 954.3544 | 437.4 | 438.8112
2013-02-01 | WGH1 | WGH1-2013 | W-11 | G-25 | H-18 | 0.78 | 0.83 | 0 | 2.079 | 35.5 | 0.04 | 0.3 | 0.09 | 99.57 | 2.63 | 171 | 90 | 39 | 24 | 0.11 | 13 | 3.28 | 0.12 | 85 | 0.79 | 0.85 | 0 | 2.063 | 27.4 | 0.08 | 0.3 | 0.28 | 99.34 | 0.98 | 109 | 69 | 225 | 200 | 141 | 141 | 11.36 | 0.21 | 83 | 111.7 | 39.9 | 13.9 | 26 | 58.9 | 0.19 | 0.16 | 1.8 | 1.347 | 83 | 56 | 238 | 122 | 0 | 0 | 0.53 | 14.74491 | 618.6441 | 1357.838 | 1.668068 | 18.01818 | 27.42727 | 18.70909 | 35.84545 | 30.90909 | 202.5667 | 171.85 | 160.1 | 159.1333 | 1352.333 | 1458 | 10.49537 | 94.68531 | 91.82009 | 0 | 0 | 0 | 0 | 0 | 0 | 34.90789 | 182 | 1.665599 | 1.612469 | 1.600577 | 4.938837 | 1.806575 | 312.4092 | 148.8915 | 530.3973 | 54.13077 | 13.46692 | 3.52 | 0.4074231 | 96.62269 | 3.165769 | 0.2115385 | 91.08192 | 8.156538 | 0.7615385 | 91.9999 | 954.3544 | 437.4 | 434.3658
2013-01-01 | MJH9MHE | MJH9MHE-2012 | M-23 | J-26 | H-17 | 0.86 | 0.92 | 0 | 2.109 | 31 | 0.08 | 0.3 | 0.14 | 99.48 | 2.9 | 172 | 100 | 64 | 125 | 9 | 33 | 2.88 | 0.14 | 83 | 0.81 | 0.88 | 0 | 2.099 | 36 | 0.11 | 0.25 | 0.32 | 99.32 | 1.08 | 66 | 231 | 148 | 175 | 127 | 136 | 10.67 | 0.15 | 83 | 113.7 | 40.4 | 12.3 | 28.1 | 60 | 0.32 | 0.22 | 2.1 | 1.345 | 96 | 72 | 236 | 270 | 0 | 0 | 0.6 | 14.23904 | 620.493 | 1410.514 | 1.677998 | 18.63333 | 28.1 | 17.56667 | 35.7 | 25 | 201.2 | 171.8333 | 158.2667 | 155.2333 | 1383.667 | 1118.333 | 9.703412 | 0 | 0 | 0 | 0 | 0 | 0 | 0 | 0 | 34.26029 | 539 | 1.675842 | 1.615331 | 1.615167 | 4.948193 | 1.387219 | 451.4667 | 124.66 | 430.5633 | 55.23333 | 4.641667 | 4.055 | 0.4698333 | 96.60167 | 3.298333 | 0.1 | 92.04833 | 7.748333 | 0.2033333 | 92.0088 | 953.8911 | 437 | 438.2849
2013-01-01 | WJH9MHE | WJH9MHE-2012 | W-09 | J-26 | H-17 | 0.8 | 0.88 | 0 | 2.073 | 26.4 | 0.03 | 0.33 | 0.1 | 99.54 | 2.94 | 179 | 90 | 50 | 64 | 7 | 19 | 3.45 | 0.16 | 81 | 0.81 | 0.88 | 0 | 2.099 | 36 | 0.11 | 0.25 | 0.32 | 99.32 | 1.08 | 66 | 231 | 148 | 175 | 127 | 136 | 10.67 | 0.15 | 83 | 113.7 | 40.4 | 12.3 | 28.1 | 60 | 0.32 | 0.22 | 2.1 | 1.345 | 96 | 72 | 236 | 270 | 0 | 0 | 0.6 | 14.86116 | 625.1362 | 1405.974 | 1.659689 | 18.18 | 27.78 | 18.48 | 35.56 | 25 | 203.92 | 173.56 | 159.1 | 155.36 | 1394 | 1171.2 | 9.860663 | 0 | 0 | 0 | 0 | 0 | 0 | 0 | 0 | 33.62144 | 654 | 1.656813 | 1.598847 | 1.5915 | 4.93684 | 1.503417 | 444 | 137.403 | 475.4005 | 55.72 | 5.7165 | 3.4925 | 0.4403 | 96.0895 | 3.6165 | 0.294 | 91.467 | 7.891 | 0.642 | 92.0088 | 953.8911 | 437 | 435.2819
2013-01-01 | WJHX | WJHX-2012 | W-09 | J-25 | H-17 | 0.8 | 0.88 | 0 | 2.073 | 26.4 | 0.03 | 0.33 | 0.1 | 99.54 | 2.94 | 179 | 90 | 50 | 64 | 7 | 19 | 3.45 | 0.16 | 81 | 0.79 | 0.89 | 0 | 2.096 | 33.5 | 0.11 | 0.32 | 0.19 | 99.39 | 1.07 | 85 | 253 | 120 | 134 | 72 | 41 | 9.08 | 0.44 | 79 | 113.7 | 40.4 | 12.3 | 28.1 | 60 | 0.32 | 0.22 | 2.1 | 1.345 | 96 | 72 | 236 | 270 | 0 | 0 | 0.6 | 14.71732 | 614.6466 | 1343.075 | 1.662665 | 18.55 | 28.425 | 17.7 | 35.325 | 26 | 202.55 | 172.725 | 158.6 | 156.125 | 1375.5 | 1424.5 | 9.487753 | 0 | 0 | 0 | 0 | 0 | 0 | 0 | 0 | 37.40242 | 553 | 1.659624 | 1.609568 | 1.5871875 | 4.502073 | 1.531966 | 304.1 | 122.0775 | 430.426875 | 56.4375 | 5.5625 | 3.5575 | 0.3698125 | 96.1375 | 3.575 | 0.2875 | 91.61875 | 7.756875 | 0.624375 | 92.0088 | 953.8911 | 437 | 434.8296
2013-01-01 | WJAXHE | WJAXHE-2012 | W-09 | J-26 | A-03 | 0.8 | 0.88 | 0 | 2.073 | 26.4 | 0.03 | 0.33 | 0.1 | 99.54 | 2.94 | 179 | 90 | 50 | 64 | 7 | 19 | 3.45 | 0.16 | 81 | 0.81 | 0.88 | 0 | 2.099 | 36 | 0.11 | 0.25 | 0.32 | 99.32 | 1.08 | 66 | 231 | 148 | 175 | 127 | 136 | 10.67 | 0.15 | 83 | 108.6 | 34.2 | 8.3 | 25.9 | 59 | 0 | 0.01463495 | 3.6 | 1.329 | 141 | 68 | 1033 | 177 | 0 | 0 | 0.57 | 14.62539 | 619.8743 | 1349.36 | 1.662287 | 18.2 | 27.71667 | 18.45 | 35.63333 | 25 | 201.8667 | 172.1833 | 157.8833 | 156 | 1344.833 | 1399.833 | 9.475731 | 0 | 0 | 0 | 0 | 0 | 0 | 0 | 0 | 41.92969 | 378 | 1.658922 | 1.604095 | 1.592 | 4.794456 | 1.540368 | 407.0857 | 135.68 | 441.5815 | 56.10769 | 6.187692 | 3.496154 | 0.5604615 | 95.65154 | 3.728462 | 0.62 | 89.93615 | 8.952308 | 1.111538 | 92.0088 | 953.8911 | 437 | 439.546
2013-01-01 | WJAY | WJAY-2012 | W-09 | J-27 | A-04 | 0.8 | 0.88 | 0 | 2.073 | 26.4 | 0.03 | 0.33 | 0.1 | 99.54 | 2.94 | 179 | 90 | 50 | 64 | 7 | 19 | 3.45 | 0.16 | 81 | 0.79 | 0.88 | 0 | 2.091 | 38.8 | 0.03 | 0.31 | 0.22 | 99.44 | 1.09 | 55 | 227 | 144 | 127 | 72 | 40 | 11.2 | 0.12 | 83 | 109.4 | 37.38193 | 12.8 | 24.6 | 62.3 | 0.1 | 0.1697827 | 1.308 | 1.342 | 65 | 108 | 123 | 96 | 0 | 0 | 0.57 | 14.56163 | 619.3346 | 1363.522 | 1.672705 | 18.14 | 27.96 | 18.36 | 35.54 | 26.8 | 199.5167 | 170.55 | 158.45 | 154.0333 | 1295.667 | 1337 | 8.436996 | 0 | 0 | 0 | 0 | 0 | 0 | 0 | 0 | 36.44488 | 1547 | 1.671098 | 1.621823 | 1.602905 | 4.38391 | 1.477889 | 307.68 | 135.3891 | 500.3833 | 55.72381 | 12.25762 | 3.369048 | 0.5421429 | 96.42667 | 3.297143 | 0.2761905 | 90.70524 | 8.359048 | 0.9357143 | 92.0088 | 953.8911 | 437 | 435.849
2013-01-01 | WJHYHE | WJHYHE-2012 | W-09 | J-27 | H-17 | 0.8 | 0.88 | 0 | 2.073 | 26.4 | 0.03 | 0.33 | 0.1 | 99.54 | 2.94 | 179 | 90 | 50 | 64 | 7 | 19 | 3.45 | 0.16 | 81 | 0.79 | 0.88 | 0 | 2.091 | 38.8 | 0.03 | 0.31 | 0.22 | 99.44 | 1.09 | 55 | 227 | 144 | 127 | 72 | 40 | 11.2 | 0.12 | 83 | 113.7 | 40.4 | 12.3 | 28.1 | 60 | 0.32 | 0.22 | 2.1 | 1.345 | 96 | 72 | 236 | 270 | 0 | 0 | 0.6 | 14.4614 | 625.2369 | 1366.163 | 1.669289 | 18.08571 | 27.87143 | 18.3 | 35.67143 | 27.25 | 201.6571 | 171.3286 | 158.4571 | 153.4143 | 1361.429 | 1385.857 | 9.160856 | 0 | 0 | 0 | 0 | 0 | 0 | 0 | 0 | 36.51003 | 1396 | 1.664762 | 1.61956 | 1.6046 | 4.123864 | 1.447996 | 317.5167 | 133.9923 | 500.8872 | 55.324 | 8.0776 | 3.5496 | 0.38336 | 96.6896 | 3.1496 | 0.1608 | 91.858 | 7.5448 | 0.5972 | 92.0088 | 953.8911 | 437 | 433.583
2013-01-01 | WJAYHE | WJAYHE-2012 | W-09 | J-27 | A-04 | 0.8 | 0.88 | 0 | 2.073 | 26.4 | 0.03 | 0.33 | 0.1 | 99.54 | 2.94 | 179 | 90 | 50 | 64 | 7 | 19 | 3.45 | 0.16 | 81 | 0.79 | 0.88 | 0 | 2.091 | 38.8 | 0.03 | 0.31 | 0.22 | 99.44 | 1.09 | 55 | 227 | 144 | 127 | 72 | 40 | 11.2 | 0.12 | 83 | 109.4 | 37.42676 | 12.8 | 24.6 | 62.3 | 0.1 | 0.1588586 | 1.308 | 1.342 | 65 | 108 | 123 | 96 | 0 | 0 | 0.57 | 14.41307 | 619.5735 | 1357.882 | 1.67379 | 18.1 | 27.66667 | 18.53333 | 35.7 | 28.125 | 199.5833 | 170.1333 | 157.8833 | 151.9333 | 1331.167 | 1358.333 | 8.901592 | 0 | 0 | 0 | 0 | 0 | 0 | 0 | 0 | 36.40137 | 1344 | 1.661787 | 1.612875 | 1.60704 | 4.408468 | 1.509344 | 332.3231 | 129.5892 | 493.8564 | 55.628 | 8.4548 | 3.4944 | 0.51536 | 96.758 | 3.0748 | 0.1672 | 91.2608 | 8.0476 | 0.6916 | 92.0088 | 953.8911 | 437 | 435.1784
2013-01-01 | WJHY | WJHY-2012 | W-09 | J-27 | H-17 | 0.8 | 0.88 | 0 | 2.073 | 26.4 | 0.03 | 0.33 | 0.1 | 99.54 | 2.94 | 179 | 90 | 50 | 64 | 7 | 19 | 3.45 | 0.16 | 81 | 0.79 | 0.88 | 0 | 2.091 | 38.8 | 0.03 | 0.31 | 0.22 | 99.44 | 1.09 | 55 | 227 | 144 | 127 | 72 | 40 | 11.2 | 0.12 | 83 | 113.7 | 40.4 | 12.3 | 28.1 | 60 | 0.32 | 0.22 | 2.1 | 1.345 | 96 | 72 | 236 | 270 | 0 | 0 | 0.6 | 14.6433 | 614.6363 | 1347.461 | 1.667964 | 18.16 | 28 | 18.06 | 35.78 | 28.125 | 202.54 | 172.12 | 158.58 | 155.66 | 1318.8 | 1322.6 | 9.134298 | 0 | 0 | 0 | 0 | 0 | 0 | 0 | 0 | 36.30258 | 1077 | 1.66999 | 1.615111 | 1.60245 | 4.765301 | 1.529264 | 292.99 | 136.138 | 493.0745 | 55.06 | 7.6985 | 3.583 | 0.46805 | 96.4085 | 3.3545 | 0.237 | 92.833 | 6.845 | 0.322 | 92.0088 | 953.8911 | 437 | 433.6044
2013-01-01 | WJAZ | WJAZ-2012 | W-10 | J-27 | A-04 | 0.79 | 0.85 | 0 | 2.08 | 29.8 | 0.03 | 0.31 | 0.1 | 99.58 | 2.65 | 163 | 87 | 43 | 28 | 4 | 18 | 2.5 | 0.12 | 84 | 0.79 | 0.88 | 0 | 2.091 | 38.8 | 0.03 | 0.31 | 0.22 | 99.44 | 1.09 | 55 | 227 | 144 | 127 | 72 | 40 | 11.2 | 0.12 | 83 | 109.4 | 37.00199 | 12.8 | 24.6 | 62.3 | 0.1 | 0.1602007 | 1.308 | 1.342 | 65 | 108 | 123 | 96 | 0 | 0 | 0.57 | 14.01274 | 619.0216 | 1365.989 | 1.677388 | 18.10667 | 27.38667 | 18.60667 | 35.9 | 31 | 199.0222 | 169.3444 | 157.4444 | 154.2889 | 1298.778 | 1274.444 | 8.729467 | 97.25699 | 94.84148 | 0 | 0 | 0 | 0 | 0 | 0 | 36.17431 | 2362 | 1.66647 | 1.619189 | 1.6084 | 4.372903 | 1.588805 | 310.9111 | 131.0259 | 511.9169 | 54.84571 | 7.272571 | 3.569429 | 0.3920571 | 96.02257 | 3.642571 | 0.3348571 | 91.30857 | 8.009714 | 0.6817143 | 92.0088 | 953.8911 | 437 | 435.8081
2013-01-01 | WJAZMHE | WJAZMHE-2012 | W-10 | J-27 | A-04 | 0.79 | 0.85 | 0 | 2.08 | 29.8 | 0.03 | 0.31 | 0.1 | 99.58 | 2.65 | 163 | 87 | 43 | 28 | 4 | 18 | 2.5 | 0.12 | 84 | 0.79 | 0.88 | 0 | 2.091 | 38.8 | 0.03 | 0.31 | 0.22 | 99.44 | 1.09 | 55 | 227 | 144 | 127 | 72 | 40 | 11.2 | 0.12 | 83 | 109.4 | 36.90943 | 12.8 | 24.6 | 62.3 | 0.1 | 0.1568909 | 1.308 | 1.342 | 65 | 108 | 123 | 96 | 0 | 0 | 0.57 | 14.11125 | 624.1183 | 1426.997 | 1.685569 | 18 | 27.22222 | 18.78889 | 35.98889 | 32 | 198.1333 | 168.8667 | 158.1 | 155.2333 | 1388.333 | 1370.667 | 9.787912 | 97.71523 | 95.00168 | 0 | 0 | 0 | 0 | 0 | 0 | 36.53338 | 247 | 1.681601 | 1.631245 | 1.631875 | 4.499339 | 1.552076 | 380.875 | 144.875 | 527.51 | 52.9875 | 9.57 | 3.47625 | 0.439875 | 97.155 | 2.76625 | 0.07875 | 94.425 | 5.49375 | 0.08125 | 92.0088 | 953.8911 | 437 | 428.7517
2012-12-01 | WJH8 | WJH8-2012 | W-08 | J-25 | H-17 | 0.79 | 0.85 | 0 | 2.079 | 26.3 | 0.01 | 0.19 | 0.16 | 99.56 | 2.53 | 177 | 91 | 40 | 73 | 11 | 23 | 0 | 0.13 | 84 | 0.79 | 0.89 | 0 | 2.096 | 33.5 | 0.11 | 0.32 | 0.19 | 99.39 | 1.07 | 85 | 253 | 120 | 134 | 72 | 41 | 9.08 | 0.44 | 79 | 113.7 | 40.4 | 12.3 | 28.1 | 60 | 0.32 | 0.22 | 2.1 | 1.345 | 96 | 72 | 236 | 270 | 0 | 0 | 0.6 | 14.57002 | 614.8672 | 1349.878 | 1.669717 | 18 | 27 | 18.95 | 36.05 | 30 | 201.95 | 172.7 | 158.65 | 154.8 | 1349.1 | 1146.85 | 9.523104 | 0 | 0 | 0 | 0 | 0 | 0 | 0 | 0 | 36.72316 | 245 | 1.667953 | 1.611316 | 1.5985 | 4.762636 | 1.41477 | 278.7 | 134.455 | 411.145 | 56.15 | 4.5725 | 3.28 | 0.451 | 95.735 | 3.72 | 0.545 | 89.3 | 9.17 | 1.53 | 92.05464 | 952.4123 | 437 | 439.2368
2012-12-01 | MJH9 | MJH9-2012 | M-22 | J-26 | H-17 | 0.85 | 0.98 | 0 | 2.099 | 39.1 | 0.09 | 0.32 | 0.26 | 99.32 | 2.52 | 206 | 149 | 113 | 71 | 38 | 32 | 4.42 | 0.2403449 | 87 | 0.81 | 0.88 | 0 | 2.099 | 36 | 0.11 | 0.25 | 0.32 | 99.32 | 1.08 | 66 | 231 | 148 | 175 | 127 | 136 | 10.67 | 0.15 | 83 | 113.7 | 40.4 | 12.3 | 28.1 | 60 | 0.32 | 0.22 | 2.1 | 1.345 | 96 | 72 | 236 | 270 | 0 | 0 | 0.6 | 13.97817 | 614.5667 | 1361.733 | 1.684557 | 18.1 | 27.4 | 18.7 | 35.8 | 30 | 201.0333 | 173 | 157.9 | 154.6 | 1369.333 | 1166 | 9.392821 | 0 | 0 | 0 | 0 | 0 | 0 | 0 | 0 | 32.73765 | 155 | 1.684448 | 1.628307 | 1.625333 | 4.569612 | 1.280221 | 393.5 | 127.0175 | 486.4378 | 55.65556 | 5.422222 | 3.477778 | 0.4132222 | 95.60111 | 3.775556 | 0.6233333 | 90.73778 | 8.2 | 1.062222 | 92.05464 | 952.4123 | 437 | 438.4667
2012-12-01 | MJH9MHE | MJH9MHE-2012 | M-23 | J-26 | H-17 | 0.86 | 0.92 | 0 | 2.109 | 31 | 0.08 | 0.3 | 0.14 | 99.48 | 2.9 | 172 | 100 | 64 | 125 | 9 | 33 | 2.88 | 0.14 | 83 | 0.81 | 0.88 | 0 | 2.099 | 36 | 0.11 | 0.25 | 0.32 | 99.32 | 1.08 | 66 | 231 | 148 | 175 | 127 | 136 | 10.67 | 0.15 | 83 | 113.7 | 40.4 | 12.3 | 28.1 | 60 | 0.32 | 0.22 | 2.1 | 1.345 | 96 | 72 | 236 | 270 | 0 | 0 | 0.6 | 14.23904 | 620.493 | 1410.514 | 1.677998 | 18.63333 | 28.1 | 17.56667 | 35.7 | 25 | 201.2 | 171.8333 | 158.2667 | 155.2333 | 1383.667 | 1118.333 | 9.703412 | 0 | 0 | 0 | 0 | 0 | 0 | 0 | 0 | 34.26092 | 64 | 1.675842 | 1.615331 | 1.615167 | 4.948193 | 1.387219 | 451.4667 | 124.66 | 430.5633 | 55.23333 | 4.641667 | 4.055 | 0.4698333 | 96.60167 | 3.298333 | 0.1 | 92.04833 | 7.748333 | 0.2033333 | 92.05464 | 952.4123 | 437 | 439.8787
2012-12-01 | WJH9MHE | WJH9MHE-2012 | W-09 | J-26 | H-17 | 0.8 | 0.88 | 0 | 2.073 | 26.4 | 0.03 | 0.33 | 0.1 | 99.54 | 2.94 | 179 | 90 | 50 | 64 | 7 | 19 | 3.45 | 0.16 | 81 | 0.81 | 0.88 | 0 | 2.099 | 36 | 0.11 | 0.25 | 0.32 | 99.32 | 1.08 | 66 | 231 | 148 | 175 | 127 | 136 | 10.67 | 0.15 | 83 | 113.7 | 40.4 | 12.3 | 28.1 | 60 | 0.32 | 0.22 | 2.1 | 1.345 | 96 | 72 | 236 | 270 | 0 | 0 | 0.6 | 14.86116 | 625.1362 | 1405.974 | 1.659689 | 18.18 | 27.78 | 18.48 | 35.56 | 25 | 203.92 | 173.56 | 159.1 | 155.36 | 1394 | 1171.2 | 9.860663 | 0 | 0 | 0 | 0 | 0 | 0 | 0 | 0 | 33.62275 | 223 | 1.656813 | 1.598847 | 1.5915 | 4.93684 | 1.503417 | 444 | 137.403 | 475.4005 | 55.72 | 5.7165 | 3.4925 | 0.4403 | 96.0895 | 3.6165 | 0.294 | 91.467 | 7.891 | 0.642 | 92.05464 | 952.4123 | 437 | 436.8758
2012-12-01 | WJHX | WJHX-2012 | W-09 | J-25 | H-17 | 0.8 | 0.88 | 0 | 2.073 | 26.4 | 0.03 | 0.33 | 0.1 | 99.54 | 2.94 | 179 | 90 | 50 | 64 | 7 | 19 | 3.45 | 0.16 | 81 | 0.79 | 0.89 | 0 | 2.096 | 33.5 | 0.11 | 0.32 | 0.19 | 99.39 | 1.07 | 85 | 253 | 120 | 134 | 72 | 41 | 9.08 | 0.44 | 79 | 113.7 | 40.4 | 12.3 | 28.1 | 60 | 0.32 | 0.22 | 2.1 | 1.345 | 96 | 72 | 236 | 270 | 0 | 0 | 0.6 | 14.71732 | 614.6466 | 1343.075 | 1.662665 | 18.55 | 28.425 | 17.7 | 35.325 | 26 | 202.55 | 172.725 | 158.6 | 156.125 | 1375.5 | 1424.5 | 9.487753 | 0 | 0 | 0 | 0 | 0 | 0 | 0 | 0 | 37.4174 | 1018 | 1.659624 | 1.609568 | 1.5871875 | 4.502073 | 1.531966 | 304.1 | 122.0775 | 430.426875 | 56.4375 | 5.5625 | 3.5575 | 0.3698125 | 96.1375 | 3.575 | 0.2875 | 91.61875 | 7.756875 | 0.624375 | 92.05464 | 952.4123 | 437 | 436.4234
2012-12-01 | WJAXHE | WJAXHE-2012 | W-09 | J-26 | A-03 | 0.8 | 0.88 | 0 | 2.073 | 26.4 | 0.03 | 0.33 | 0.1 | 99.54 | 2.94 | 179 | 90 | 50 | 64 | 7 | 19 | 3.45 | 0.16 | 81 | 0.81 | 0.88 | 0 | 2.099 | 36 | 0.11 | 0.25 | 0.32 | 99.32 | 1.08 | 66 | 231 | 148 | 175 | 127 | 136 | 10.67 | 0.15 | 83 | 108.6 | 34.2 | 8.3 | 25.9 | 59 | 0 | 0.02191984 | 3.6 | 1.329 | 141 | 68 | 1033 | 177 | 0 | 0 | 0.57 | 14.62539 | 619.8743 | 1349.36 | 1.662287 | 18.2 | 27.71667 | 18.45 | 35.63333 | 25 | 201.8667 | 172.1833 | 157.8833 | 156 | 1344.833 | 1399.833 | 9.475731 | 0 | 0 | 0 | 0 | 0 | 0 | 0 | 0 | 41.94194 | 664 | 1.658922 | 1.604095 | 1.592 | 4.794456 | 1.540368 | 407.0857 | 135.68 | 441.5815 | 56.10769 | 6.187692 | 3.496154 | 0.5604615 | 95.65154 | 3.728462 | 0.62 | 89.93615 | 8.952308 | 1.111538 | 92.05464 | 952.4123 | 437 | 441.1398
2012-12-01 | WJHXHE | WJHXHE-2012 | W-09 | J-26 | A-03 | 0.8 | 0.88 | 0 | 2.073 | 26.4 | 0.03 | 0.33 | 0.1 | 99.54 | 2.94 | 179 | 90 | 50 | 64 | 7 | 19 | 3.45 | 0.16 | 81 | 0.81 | 0.88 | 0 | 2.099 | 36 | 0.11 | 0.25 | 0.32 | 99.32 | 1.08 | 66 | 231 | 148 | 175 | 127 | 136 | 10.67 | 0.15 | 83 | 108.6 | 34.2 | 8.3 | 25.9 | 59 | 0 | 0.02358677 | 3.6 | 1.329 | 141 | 68 | 1033 | 177 | 0 | 0 | 0.57 | 14.58793 | 624.491 | 1364.544 | 1.667813 | 18.17273 | 27.93636 | 18.4 | 35.51818 | 27.27273 | 201.9364 | 172.5364 | 158.7091 | 155.8909 | 1375.091 | 1414.545 | 9.533881 | 0 | 0 | 0 | 0 | 0 | 0 | 0 | 0 | 42.09765 | 2849 | 1.660717 | 1.606116 | 1.601404 | 4.828025 | 1.592779 | 354.0435 | 136.3854 | 466.8371 | 55.38723 | 5.957872 | 3.464894 | 0.4778298 | 96.15766 | 3.501915 | 0.3404255 | 91.58043 | 7.750213 | 0.6693617 | 92.05464 | 952.4123 | 437 | 436.7123
2012-12-01 | MJAX | MJAX-2012 | M-23 | J-27 | A-03 | 0.86 | 0.92 | 0 | 2.109 | 31 | 0.08 | 0.3 | 0.14 | 99.48 | 2.9 | 172 | 100 | 64 | 125 | 9 | 33 | 2.88 | 0.14 | 83 | 0.79 | 0.88 | 0 | 2.091 | 38.8 | 0.03 | 0.31 | 0.22 | 99.44 | 1.09 | 55 | 227 | 144 | 127 | 72 | 40 | 11.2 | 0.12 | 83 | 108.6 | 34.2 | 8.3 | 25.9 | 59 | 0 | 0.04275035 | 3.6 | 1.329 | 141 | 68 | 1033 | 177 | 0 | 0 | 0.57 | 13.60016 | 619.562 | 1373.274 | 1.685943 | 18.53571 | 28.02857 | 18.04286 | 35.35 | 25 | 198.2786 | 170.25 | 157.7 | 153.35 | 1292.143 | 1363.929 | 8.823221 | 0 | 0 | 0 | 0 | 0 | 0 | 0 | 0 | 44.77545 | 3631 | 1.681236 | 1.626226 | 1.62413 | 4.592399 | 1.364496 | 326.937 | 122.7152 | 449.4554 | 56.69074 | 6.299815 | 3.499074 | 0.5535185 | 96.98574 | 2.855185 | 0.1590741 | 91.9137 | 7.47037 | 0.6159815 | 92.05464 | 952.4123 | 437 | 435.7653
2012-12-01 | MJAY | MJAY-2012 | M-23 | J-27 | A-03 | 0.86 | 0.92 | 0 | 2.109 | 31 | 0.08 | 0.3 | 0.14 | 99.48 | 2.9 | 172 | 100 | 64 | 125 | 9 | 33 | 2.88 | 0.14 | 83 | 0.79 | 0.88 | 0 | 2.091 | 38.8 | 0.03 | 0.31 | 0.22 | 99.44 | 1.09 | 55 | 227 | 144 | 127 | 72 | 40 | 11.2 | 0.12 | 83 | 108.6 | 34.2 | 8.3 | 25.9 | 59 | 0 | 0.04241744 | 3.6 | 1.329 | 141 | 68 | 1033 | 177 | 0 | 0 | 0.57 | 13.54435 | 619.9537 | 1374.173 | 1.685416 | 18.16667 | 27.66667 | 18.6 | 35.63333 | 28 | 199.6 | 170.35 | 157.85 | 153.2 | 1290.5 | 1334.5 | 8.915894 | 0 | 0 | 0 | 0 | 0 | 0 | 0 | 0 | 44.35539 | 382 | 1.694739 | 1.643257 | 1.632667 | 4.345111 | 1.348205 | 361.25 | 138.38 | 462.5933 | 55.96667 | 7.113333 | 3.536667 | 0.872 | 97.63 | 2.31 | 0.06 | 92.39 | 7.03 | 0.58 | 92.05464 | 952.4123 | 437 | 437.1944
2012-12-01 | WJAY | WJAY-2012 | W-09 | J-27 | A-04 | 0.8 | 0.88 | 0 | 2.073 | 26.4 | 0.03 | 0.33 | 0.1 | 99.54 | 2.94 | 179 | 90 | 50 | 64 | 7 | 19 | 3.45 | 0.16 | 81 | 0.79 | 0.88 | 0 | 2.091 | 38.8 | 0.03 | 0.31 | 0.22 | 99.44 | 1.09 | 55 | 227 | 144 | 127 | 72 | 40 | 11.2 | 0.12 | 83 | 109.4 | 37.4238 | 12.8 | 24.6 | 62.3 | 0.1 | 0.1764873 | 1.308 | 1.342 | 65 | 108 | 123 | 96 | 0 | 0 | 0.57 | 14.56163 | 619.3346 | 1363.522 | 1.672705 | 18.14 | 27.96 | 18.36 | 35.54 | 26.8 | 199.5167 | 170.55 | 158.45 | 154.0333 | 1295.667 | 1337 | 8.436996 | 0 | 0 | 0 | 0 | 0 | 0 | 0 | 0 | 36.43785 | 572 | 1.671098 | 1.621823 | 1.602905 | 4.38391 | 1.477889 | 307.68 | 135.3891 | 500.3833 | 55.72381 | 12.25762 | 3.369048 | 0.5421429 | 96.42667 | 3.297143 | 0.2761905 | 90.70524 | 8.359048 | 0.9357143 | 92.05464 | 952.4123 | 437 | 437.4428
2012-12-01 | WJHYHE | WJHYHE-2012 | W-09 | J-27 | H-17 | 0.8 | 0.88 | 0 | 2.073 | 26.4 | 0.03 | 0.33 | 0.1 | 99.54 | 2.94 | 179 | 90 | 50 | 64 | 7 | 19 | 3.45 | 0.16 | 81 | 0.79 | 0.88 | 0 | 2.091 | 38.8 | 0.03 | 0.31 | 0.22 | 99.44 | 1.09 | 55 | 227 | 144 | 127 | 72 | 40 | 11.2 | 0.12 | 83 | 113.7 | 40.4 | 12.3 | 28.1 | 60 | 0.32 | 0.22 | 2.1 | 1.345 | 96 | 72 | 236 | 270 | 0 | 0 | 0.6 | 14.4614 | 625.2369 | 1366.163 | 1.669289 | 18.08571 | 27.87143 | 18.3 | 35.67143 | 27.25 | 201.6571 | 171.3286 | 158.4571 | 153.4143 | 1361.429 | 1385.857 | 9.160856 | 0 | 0 | 0 | 0 | 0 | 0 | 0 | 0 | 36.501 | 288 | 1.664762 | 1.61956 | 1.6046 | 4.123864 | 1.447996 | 317.5167 | 133.9923 | 500.8872 | 55.324 | 8.0776 | 3.5496 | 0.38336 | 96.6896 | 3.1496 | 0.1608 | 91.858 | 7.5448 | 0.5972 | 92.05464 | 952.4123 | 437 | 435.1768
2012-12-01 | WJAYHE | WJAYHE-2012 | W-09 | J-27 | A-04 | 0.8 | 0.88 | 0 | 2.073 | 26.4 | 0.03 | 0.33 | 0.1 | 99.54 | 2.94 | 179 | 90 | 50 | 64 | 7 | 19 | 3.45 | 0.16 | 81 | 0.79 | 0.88 | 0 | 2.091 | 38.8 | 0.03 | 0.31 | 0.22 | 99.44 | 1.09 | 55 | 227 | 144 | 127 | 72 | 40 | 11.2 | 0.12 | 83 | 109.4 | 37.46907 | 12.8 | 24.6 | 62.3 | 0.1 | 0.1653939 | 1.308 | 1.342 | 65 | 108 | 123 | 96 | 0 | 0 | 0.57 | 14.41307 | 619.5735 | 1357.882 | 1.67379 | 18.1 | 27.66667 | 18.53333 | 35.7 | 28.125 | 199.5833 | 170.1333 | 157.8833 | 151.9333 | 1331.167 | 1358.333 | 8.901592 | 0 | 0 | 0 | 0 | 0 | 0 | 0 | 0 | 36.38872 | 1 | 1.661787 | 1.612875 | 1.60704 | 4.408468 | 1.509344 | 332.3231 | 129.5892 | 493.8564 | 55.628 | 8.4548 | 3.4944 | 0.51536 | 96.758 | 3.0748 | 0.1672 | 91.2608 | 8.0476 | 0.6916 | 92.05464 | 952.4123 | 437 | 436.7722
2012-11-01 | MJA8 | MJA8-2012 | M-22 | J-25 | A-03 | 0.85 | 0.98 | 0 | 2.099 | 39.1 | 0.09 | 0.32 | 0.26 | 99.32 | 2.52 | 206 | 149 | 113 | 71 | 38 | 32 | 4.42 | 0.2203422 | 87 | 0.79 | 0.89 | 0 | 2.096 | 33.5 | 0.11 | 0.32 | 0.19 | 99.39 | 1.07 | 85 | 253 | 120 | 134 | 72 | 41 | 9.08 | 0.44 | 79 | 108.6 | 34.2 | 8.3 | 25.9 | 59 | 0 | 0.01930721 | 3.6 | 1.329 | 141 | 68 | 1033 | 177 | 0 | 0 | 0.57 | 13.87705 | 614.16 | 1355.642 | 1.678879 | 18.25833 | 27.7 | 18.45 | 35.59167 | 25 | 199.6167 | 171.375 | 157.5846 | 154.075 | 1388.417 | 1150.583 | 9.198009 | 0 | 0 | 0 | 0 | 0 | 0 | 0 | 0 | 42.8316 | 418 | 1.676417 | 1.617566 | 1.60345 | 4.703544 | 1.236961 | 362.155 | 117.954 | 420.5175 | 56.9675 | 5.693 | 3.51475 | 0.555375 | 96.1605 | 3.47775 | 0.36175 | 90.41275 | 8.7685 | 0.81875 | 92.20426 | 952.7362 | 437.1 | 438.6599
2012-11-01 | MJH8 | MJH8-2012 | W-08 | J-25 | H-16 | 0.79 | 0.85 | 0 | 2.079 | 26.3 | 0.01 | 0.19 | 0.16 | 99.56 | 2.53 | 177 | 91 | 40 | 73 | 11 | 23 | 0 | 0.13 | 84 | 0.79 | 0.89 | 0 | 2.096 | 33.5 | 0.11 | 0.32 | 0.19 | 99.39 | 1.07 | 85 | 253 | 120 | 134 | 72 | 41 | 9.08 | 0.44 | 79 | 114.4 | 40.3 | 11.2 | 29.1 | 60 | 0.04 | 0.14 | 1.9 | 1.345 | 42 | 61 | 184 | 161 | 0 | 0 | 0.57 | 14.17927 | 614.6175 | 1359.11 | 1.6821 | 18.35 | 27.06429 | 18.62857 | 35.95714 | 29.46667 | 202.4667 | 173.1733 | 158.6533 | 155.2467 | 1398.393 | 1186.16 | 9.319372 | 0 | 0 | 0 | 0 | 0 | 0 | 0 | 0 | 36.20882 | 1346 | 1.679929 | 1.622314 | 1.609929 | 4.856165 | 1.477242 | 371.1905 | 126.221 | 462.1221 | 56.2119 | 5.619762 | 3.497381 | 0.5178095 | 96.30238 | 3.373571 | 0.3240476 | 90.31381 | 8.829048 | 0.8571429 | 92.20426 | 952.7362 | 437.1 | 438.0838
2012-11-01 | WJH8 | WJH8-2012 | W-08 | J-25 | H-17 | 0.79 | 0.85 | 0 | 2.079 | 26.3 | 0.01 | 0.19 | 0.16 | 99.56 | 2.53 | 177 | 91 | 40 | 73 | 11 | 23 | 0 | 0.13 | 84 | 0.79 | 0.89 | 0 | 2.096 | 33.5 | 0.11 | 0.32 | 0.19 | 99.39 | 1.07 | 85 | 253 | 120 | 134 | 72 | 41 | 9.08 | 0.44 | 79 | 113.7 | 40.4 | 12.3 | 28.1 | 60 | 0.32 | 0.22 | 2.1 | 1.345 | 96 | 72 | 236 | 270 | 0 | 0 | 0.6 | 14.57002 | 614.8672 | 1349.878 | 1.669717 | 18 | 27 | 18.95 | 36.05 | 30 | 201.95 | 172.7 | 158.65 | 154.8 | 1349.1 | 1146.85 | 9.523104 | 0 | 0 | 0 | 0 | 0 | 0 | 0 | 0 | 36.72061 | 179 | 1.667953 | 1.611316 | 1.5985 | 4.762636 | 1.41477 | 278.7 | 134.455 | 411.145 | 56.15 | 4.5725 | 3.28 | 0.451 | 95.735 | 3.72 | 0.545 | 89.3 | 9.17 | 1.53 | 92.20426 | 952.7362 | 437.1 | 438.2594
2012-11-01 | MJH9 | MJH9-2012 | M-22 | J-26 | H-17 | 0.85 | 0.98 | 0 | 2.099 | 39.1 | 0.09 | 0.32 | 0.26 | 99.32 | 2.52 | 206 | 149 | 113 | 71 | 38 | 32 | 4.42 | 0.2420756 | 87 | 0.81 | 0.88 | 0 | 2.099 | 36 | 0.11 | 0.25 | 0.32 | 99.32 | 1.08 | 66 | 231 | 148 | 175 | 127 | 136 | 10.67 | 0.15 | 83 | 113.7 | 40.4 | 12.3 | 28.1 | 60 | 0.32 | 0.22 | 2.1 | 1.345 | 96 | 72 | 236 | 270 | 0 | 0 | 0.6 | 13.97817 | 614.5667 | 1361.733 | 1.684557 | 18.1 | 27.4 | 18.7 | 35.8 | 30 | 201.0333 | 173 | 157.9 | 154.6 | 1369.333 | 1166 | 9.392821 | 0 | 0 | 0 | 0 | 0 | 0 | 0 | 0 | 32.74528 | 756 | 1.684448 | 1.628307 | 1.625333 | 4.569612 | 1.280221 | 393.5 | 127.0175 | 486.4378 | 55.65556 | 5.422222 | 3.477778 | 0.4132222 | 95.60111 | 3.775556 | 0.6233333 | 90.73778 | 8.2 | 1.062222 | 92.20426 | 952.7362 | 437.1 | 437.4893
2012-11-01 | WJH9MHE | WJH9MHE-2012 | W-09 | J-26 | H-17 | 0.8 | 0.88 | 0 | 2.073 | 26.4 | 0.03 | 0.33 | 0.1 | 99.54 | 2.94 | 179 | 90 | 50 | 64 | 7 | 19 | 3.45 | 0.16 | 81 | 0.81 | 0.88 | 0 | 2.099 | 36 | 0.11 | 0.25 | 0.32 | 99.32 | 1.08 | 66 | 231 | 148 | 175 | 127 | 136 | 10.67 | 0.15 | 83 | 113.7 | 40.4 | 12.3 | 28.1 | 60 | 0.32 | 0.22 | 2.1 | 1.345 | 96 | 72 | 236 | 270 | 0 | 0 | 0.6 | 14.86116 | 625.1362 | 1405.974 | 1.659689 | 18.18 | 27.78 | 18.48 | 35.56 | 25 | 203.92 | 173.56 | 159.1 | 155.36 | 1394 | 1171.2 | 9.860663 | 0 | 0 | 0 | 0 | 0 | 0 | 0 | 0 | 33.62317 | 352 | 1.656813 | 1.598847 | 1.5915 | 4.93684 | 1.503417 | 444 | 137.403 | 475.4005 | 55.72 | 5.7165 | 3.4925 | 0.4403 | 96.0895 | 3.6165 | 0.294 | 91.467 | 7.891 | 0.642 | 92.20426 | 952.7362 | 437.1 | 435.8984
2012-11-01 | WJH9HE | WJH9HE-2012 | W-09 | J-26 | H-17 | 0.8 | 0.88 | 0 | 2.073 | 26.4 | 0.03 | 0.33 | 0.1 | 99.54 | 2.94 | 179 | 90 | 50 | 64 | 7 | 19 | 3.45 | 0.16 | 81 | 0.81 | 0.88 | 0 | 2.099 | 36 | 0.11 | 0.25 | 0.32 | 99.32 | 1.08 | 66 | 231 | 148 | 175 | 127 | 136 | 10.67 | 0.15 | 83 | 113.7 | 40.4 | 12.3 | 28.1 | 60 | 0.32 | 0.22 | 2.1 | 1.345 | 96 | 72 | 236 | 270 | 0 | 0 | 0.6 | 14.59655 | 624.6358 | 1361.156 | 1.665615 | 18.73333 | 28.75 | 17.46667 | 35.06667 | 25 | 202.8 | 173.05 | 158.4333 | 156.5833 | 1360.833 | 1394.5 | 9.598516 | 0 | 0 | 0 | 0 | 0 | 0 | 0 | 0 | 34.30631 | 740 | 1.661968 | 1.610922 | 1.602952 | 4.547626 | 1.523578 | 493.61 | 136.1109 | 449.4462 | 55.9 | 11.37619 | 3.356667 | 0.4008571 | 95.99429 | 3.591429 | 0.4142857 | 90.65619 | 8.175714 | 1.168095 | 92.20426 | 952.7362 | 437.1 | 435.8635
2012-11-01 | MJA9 | MJA9-2012 | M-23 | J-26 | A-03 | 0.86 | 0.92 | 0 | 2.109 | 31 | 0.08 | 0.3 | 0.14 | 99.48 | 2.9 | 172 | 100 | 64 | 125 | 9 | 33 | 2.88 | 0.14 | 83 | 0.81 | 0.88 | 0 | 2.099 | 36 | 0.11 | 0.25 | 0.32 | 99.32 | 1.08 | 66 | 231 | 148 | 175 | 127 | 136 | 10.67 | 0.15 | 83 | 108.6 | 34.2 | 8.3 | 25.9 | 59 | 0 | 0.01934672 | 3.6 | 1.329 | 141 | 68 | 1033 | 177 | 0 | 0 | 0.57 | 13.73291 | 619.8916 | 1369.782 | 1.678987 | 20.1 | 28.8 | 16.3 | 35.21164 | 25 | 200.05 | 171.3 | 156.7 | 153.6 | 1353.5 | 1389 | 8.933263 | 0 | 0 | 0 | 0 | 0 | 0 | 0 | 0 | 42.19536 | 73 | 1.682855 | 1.630361 | 1.626 | 4.301942 | 1.22057 | 349.4 | 96.81 | 499.5833 | 58.56667 | 4.39 | 3.043333 | 0.6753333 | 95.93667 | 3.493333 | 0.57 | 88.24333 | 9.62 | 2.136667 | 92.20426 | 952.7362 | 437.1 | 439.7473
2012-11-01 | WJA9 | WJA9-2012 | W-09 | J-25 | A-03 | 0.8 | 0.88 | 0 | 2.073 | 26.4 | 0.03 | 0.33 | 0.1 | 99.54 | 2.94 | 179 | 90 | 50 | 64 | 7 | 19 | 3.45 | 0.16 | 81 | 0.79 | 0.89 | 0 | 2.096 | 33.5 | 0.11 | 0.32 | 0.19 | 99.39 | 1.07 | 85 | 253 | 120 | 134 | 72 | 41 | 9.08 | 0.44 | 79 | 108.6 | 34.2 | 8.3 | 25.9 | 59 | 0 | 0.0357923 | 3.6 | 1.329 | 141 | 68 | 1033 | 177 | 0 | 0 | 0.57 | 14.43873 | 619.5366 | 1358.358 | 1.667781 | 18.2 | 27.85 | 18.45 | 35.5 | 25 | 199.55 | 171.8 | 157.95 | 154.6 | 1351.975 | 1410.5 | 9.128509 | 0 | 0 | 0 | 0 | 0 | 0 | 0 | 0 | 44.28257 | 1806 | 1.663706 | 1.61145 | 1.590762 | 4.5116 | 1.415018 | 371.43 | 126.8855 | 463.4952 | 56.2619 | 6.529524 | 3.333333 | 0.4254286 | 95.38714 | 4.05381 | 0.5590476 | 92.12476 | 7.435238 | 0.44 | 92.20426 | 952.7362 | 437.1 | 434.6612
2012-11-01 | WJHX | WJHX-2012 | W-09 | J-25 | H-17 | 0.8 | 0.88 | 0 | 2.073 | 26.4 | 0.03 | 0.33 | 0.1 | 99.54 | 2.94 | 179 | 90 | 50 | 64 | 7 | 19 | 3.45 | 0.16 | 81 | 0.79 | 0.89 | 0 | 2.096 | 33.5 | 0.11 | 0.32 | 0.19 | 99.39 | 1.07 | 85 | 253 | 120 | 134 | 72 | 41 | 9.08 | 0.44 | 79 | 113.7 | 40.4 | 12.3 | 28.1 | 60 | 0.32 | 0.22 | 2.1 | 1.345 | 96 | 72 | 236 | 270 | 0 | 0 | 0.6 | 14.71732 | 614.6466 | 1343.075 | 1.662665 | 18.55 | 28.425 | 17.7 | 35.325 | 26 | 202.55 | 172.725 | 158.6 | 156.125 | 1375.5 | 1424.5 | 9.487753 | 0 | 0 | 0 | 0 | 0 | 0 | 0 | 0 | 37.40056 | 16 | 1.659624 | 1.609568 | 1.5871875 | 4.502073 | 1.531966 | 304.1 | 122.0775 | 430.426875 | 56.4375 | 5.5625 | 3.5575 | 0.3698125 | 96.1375 | 3.575 | 0.2875 | 91.61875 | 7.756875 | 0.624375 | 92.20426 | 952.7362 | 437.1 | 435.446
2012-11-01 | WJAXHE | WJAXHE-2012 | W-09 | J-26 | A-03 | 0.8 | 0.88 | 0 | 2.073 | 26.4 | 0.03 | 0.33 | 0.1 | 99.54 | 2.94 | 179 | 90 | 50 | 64 | 7 | 19 | 3.45 | 0.16 | 81 | 0.81 | 0.88 | 0 | 2.099 | 36 | 0.11 | 0.25 | 0.32 | 99.32 | 1.08 | 66 | 231 | 148 | 175 | 127 | 136 | 10.67 | 0.15 | 83 | 108.6 | 34.2 | 8.3 | 25.9 | 59 | 0 | 0.02004634 | 3.6 | 1.329 | 141 | 68 | 1033 | 177 | 0 | 0 | 0.57 | 14.62539 | 619.8743 | 1349.36 | 1.662287 | 18.2 | 27.71667 | 18.45 | 35.63333 | 25 | 201.8667 | 172.1833 | 157.8833 | 156 | 1344.833 | 1399.833 | 9.475731 | 0 | 0 | 0 | 0 | 0 | 0 | 0 | 0 | 41.93533 | 332 | 1.658922 | 1.604095 | 1.592 | 4.794456 | 1.540368 | 407.0857 | 135.68 | 441.5815 | 56.10769 | 6.187692 | 3.496154 | 0.5604615 | 95.65154 | 3.728462 | 0.62 | 89.93615 | 8.952308 | 1.111538 | 92.20426 | 952.7362 | 437.1 | 440.1624
2012-11-01 | WJHXHE | WJHXHE-2012 | W-09 | J-26 | A-03 | 0.8 | 0.88 | 0 | 2.073 | 26.4 | 0.03 | 0.33 | 0.1 | 99.54 | 2.94 | 179 | 90 | 50 | 64 | 7 | 19 | 3.45 | 0.16 | 81 | 0.81 | 0.88 | 0 | 2.099 | 36 | 0.11 | 0.25 | 0.32 | 99.32 | 1.08 | 66 | 231 | 148 | 175 | 127 | 136 | 10.67 | 0.15 | 83 | 108.6 | 34.2 | 8.3 | 25.9 | 59 | 0 | 0.02141784 | 3.6 | 1.329 | 141 | 68 | 1033 | 177 | 0 | 0 | 0.57 | 14.58793 | 624.491 | 1364.544 | 1.667813 | 18.17273 | 27.93636 | 18.4 | 35.51818 | 27.27273 | 201.9364 | 172.5364 | 158.7091 | 155.8909 | 1375.091 | 1414.545 | 9.533881 | 0 | 0 | 0 | 0 | 0 | 0 | 0 | 0 | 42.08124 | 1875 | 1.660717 | 1.606116 | 1.601404 | 4.828025 | 1.592779 | 354.0435 | 136.3854 | 466.8371 | 55.38723 | 5.957872 | 3.464894 | 0.4778298 | 96.15766 | 3.501915 | 0.3404255 | 91.58043 | 7.750213 | 0.6693617 | 92.20426 | 952.7362 | 437.1 | 435.7349
2012-11-01 | MJAX | MJAX-2012 | M-23 | J-27 | A-03 | 0.86 | 0.92 | 0 | 2.109 | 31 | 0.08 | 0.3 | 0.14 | 99.48 | 2.9 | 172 | 100 | 64 | 125 | 9 | 33 | 2.88 | 0.14 | 83 | 0.79 | 0.88 | 0 | 2.091 | 38.8 | 0.03 | 0.31 | 0.22 | 99.44 | 1.09 | 55 | 227 | 144 | 127 | 72 | 40 | 11.2 | 0.12 | 83 | 108.6 | 34.2 | 8.3 | 25.9 | 59 | 0 | 0.04019765 | 3.6 | 1.329 | 141 | 68 | 1033 | 177 | 0 | 0 | 0.57 | 13.60016 | 619.562 | 1373.274 | 1.685943 | 18.53571 | 28.02857 | 18.04286 | 35.35 | 25 | 198.2786 | 170.25 | 157.7 | 153.35 | 1292.143 | 1363.929 | 8.823221 | 0 | 0 | 0 | 0 | 0 | 0 | 0 | 0 | 44.74631 | 1823 | 1.681236 | 1.626226 | 1.62413 | 4.592399 | 1.364496 | 326.937 | 122.7152 | 449.4554 | 56.69074 | 6.299815 | 3.499074 | 0.5535185 | 96.98574 | 2.855185 | 0.1590741 | 91.9137 | 7.47037 | 0.6159815 | 92.20426 | 952.7362 | 437.1 | 434.7879
2012-10-01 | WJA6 | WJA6-2012 | W-08 | J-24 | A-03 | 0.79 | 0.85 | 0 | 2.079 | 26.3 | 0.01 | 0.19 | 0.16 | 99.56 | 2.53 | 177 | 91 | 40 | 73 | 11 | 23 | 0 | 0.13 | 84 | 0.79 | 0.88 | 0 | 2.09 | 42.5 | 0.08 | 0.25 | 0.49 | 99.18 | 0.87 | 68 | 265 | 224 | 183 | 103 | 103 | 10.5 | 0.39 | 84 | 108.6 | 34.2 | 8.3 | 25.9 | 59 | 0 | 0.05240356 | 3.6 | 1.329 | 141 | 68 | 1033 | 177 | 0 | 0 | 0.57 | 14.80669 | 614.8179 | 1340.685 | 1.657681 | 19.8875 | 29.1125 | 16.175 | 35.23143 | 25 | 198.8857 | 170.1286 | 159.5 | 156.2857 | 1345.714 | 954 | 9.349241 | 0 | 0 | 25.61667 | 342.3333 | 0.8166667 | 1.268467 | 0 | 0 | 40.34394 | 482 | 1.65739 | 1.598944 | 1.586455 | 4.933819 | 1.459864 | 398.1545 | 131.8882 | 440.5559 | 56.35909 | 6.624091 | 3.315 | 0.5476818 | 96.11045 | 3.617273 | 0.2722727 | 89.69182 | 8.714091 | 1.594091 | 91.60442 | 952.839 | 437 | 440.4415
2012-10-01 | WJH7 | WJH7-2012 | W-08 | J-24 | H-16 | 0.79 | 0.85 | 0 | 2.079 | 26.3 | 0.01 | 0.19 | 0.16 | 99.56 | 2.53 | 177 | 91 | 40 | 73 | 11 | 23 | 0 | 0.13 | 84 | 0.79 | 0.88 | 0 | 2.09 | 42.5 | 0.08 | 0.25 | 0.49 | 99.18 | 0.87 | 68 | 265 | 224 | 183 | 103 | 103 | 10.5 | 0.39 | 84 | 114.4 | 40.3 | 11.2 | 29.1 | 60 | 0.04 | 0.14 | 1.9 | 1.345 | 42 | 61 | 184 | 161 | 0 | 0 | 0.57 | 14.74299 | 614.5687 | 1347.006 | 1.667555 | 19.35833 | 27.25833 | 17.61667 | 35.76667 | 28.53846 | 202.2462 | 172.7692 | 159.3615 | 154.4923 | 1435.077 | 963.2308 | 9.957699 | 0 | 0 | 25.21291 | 777.5263 | 0.8380625 | 1.27 | 0 | 0 | 32.53888 | 26 | 1.664079 | 1.606261 | 1.596043 | 4.899516 | 1.475851 | 443.2826 | 133.1309 | 486.9085 | 55.87826 | 5.868913 | 3.456087 | 0.5212391 | 95.96239 | 3.677826 | 0.3597826 | 91.17783 | 8.091087 | 0.731087 | 91.60442 | 952.839 | 437 | 439.2727
2012-10-01 | WJH8HE | WJH8HE-2012 | W-08 | J-24 | H-16 | 0.79 | 0.85 | 0 | 2.079 | 26.3 | 0.01 | 0.19 | 0.16 | 99.56 | 2.53 | 177 | 91 | 40 | 73 | 11 | 23 | 0 | 0.13 | 84 | 0.79 | 0.88 | 0 | 2.09 | 42.5 | 0.08 | 0.25 | 0.49 | 99.18 | 0.87 | 68 | 265 | 224 | 183 | 103 | 103 | 10.5 | 0.39 | 84 | 114.4 | 40.3 | 11.2 | 29.1 | 60 | 0.04 | 0.14 | 1.9 | 1.345 | 42 | 61 | 184 | 161 | 0 | 0 | 0.57 | 14.67954 | 614.8054 | 1338.518 | 1.663606 | 18.2 | 27.41667 | 18.61667 | 35.76667 | 28.5 | 201.7714 | 172.0286 | 158.8286 | 155.4143 | 1432.857 | 1197.857 | 9.552613 | 0 | 0 | 0 | 0 | 0 | 0 | 0 | 0 | 33.94596 | 1969 | 1.655716 | 1.59738 | 1.588739 | 5.099395 | 1.633516 | 389.9917 | 135.8618 | 462.6178 | 56.13043 | 7.006522 | 3.425652 | 0.4427826 | 96.40957 | 3.406957 | 0.1834783 | 90.69261 | 8.383043 | 0.9243478 | 91.60442 | 952.839 | 437 | 438.2915
2012-10-01 | MJA8 | MJA8-2012 | M-22 | J-25 | A-03 | 0.85 | 0.98 | 0 | 2.099 | 39.1 | 0.09 | 0.32 | 0.26 | 99.32 | 2.52 | 206 | 149 | 113 | 71 | 38 | 32 | 4.42 | 0.2249377 | 87 | 0.79 | 0.89 | 0 | 2.096 | 33.5 | 0.11 | 0.32 | 0.19 | 99.39 | 1.07 | 85 | 253 | 120 | 134 | 72 | 41 | 9.08 | 0.44 | 79 | 108.6 | 34.2 | 8.3 | 25.9 | 59 | 0 | 0.02073781 | 3.6 | 1.329 | 141 | 68 | 1033 | 177 | 0 | 0 | 0.57 | 13.87705 | 614.16 | 1355.642 | 1.678879 | 18.25833 | 27.7 | 18.45 | 35.59167 | 25 | 199.6167 | 171.375 | 157.5846 | 154.075 | 1388.417 | 1150.583 | 9.198009 | 0 | 0 | 0 | 0 | 0 | 0 | 0 | 0 | 42.8752 | 3355 | 1.676417 | 1.617566 | 1.60345 | 4.703544 | 1.236961 | 362.155 | 117.954 | 420.5175 | 56.9675 | 5.693 | 3.51475 | 0.555375 | 96.1605 | 3.47775 | 0.36175 | 90.41275 | 8.7685 | 0.81875 | 91.60442 | 952.839 | 437 | 440.9086
2012-10-01 | MJH8 | MJH8-2012 | W-08 | J-25 | H-16 | 0.79 | 0.85 | 0 | 2.079 | 26.3 | 0.01 | 0.19 | 0.16 | 99.56 | 2.53 | 177 | 91 | 40 | 73 | 11 | 23 | 0 | 0.13 | 84 | 0.79 | 0.89 | 0 | 2.096 | 33.5 | 0.11 | 0.32 | 0.19 | 99.39 | 1.07 | 85 | 253 | 120 | 134 | 72 | 41 | 9.08 | 0.44 | 79 | 114.4 | 40.3 | 11.2 | 29.1 | 60 | 0.04 | 0.14 | 1.9 | 1.345 | 42 | 61 | 184 | 161 | 0 | 0 | 0.57 | 14.17927 | 614.6175 | 1359.11 | 1.6821 | 18.35 | 27.06429 | 18.62857 | 35.95714 | 29.46667 | 202.4667 | 173.1733 | 158.6533 | 155.2467 | 1398.393 | 1186.16 | 9.319372 | 0 | 0 | 0 | 0 | 0 | 0 | 0 | 0 | 36.22094 | 2221 | 1.679929 | 1.622314 | 1.609929 | 4.856165 | 1.477242 | 371.1905 | 126.221 | 462.1221 | 56.2119 | 5.619762 | 3.497381 | 0.5178095 | 96.30238 | 3.373571 | 0.3240476 | 90.31381 | 8.829048 | 0.8571429 | 91.60442 | 952.839 | 437 | 440.3324
2012-10-01 | WJH8 | WJH8-2012 | W-08 | J-25 | H-17 | 0.79 | 0.85 | 0 | 2.079 | 26.3 | 0.01 | 0.19 | 0.16 | 99.56 | 2.53 | 177 | 91 | 40 | 73 | 11 | 23 | 0 | 0.13 | 84 | 0.79 | 0.89 | 0 | 2.096 | 33.5 | 0.11 | 0.32 | 0.19 | 99.39 | 1.07 | 85 | 253 | 120 | 134 | 72 | 41 | 9.08 | 0.44 | 79 | 113.7 | 40.4 | 12.3 | 28.1 | 60 | 0.32 | 0.22 | 2.1 | 1.345 | 96 | 72 | 236 | 270 | 0 | 0 | 0.6 | 14.57002 | 614.8672 | 1349.878 | 1.669717 | 18 | 27 | 18.95 | 36.05 | 30 | 201.95 | 172.7 | 158.65 | 154.8 | 1349.1 | 1146.85 | 9.523104 | 0 | 0 | 0 | 0 | 0 | 0 | 0 | 0 | 36.71763 | 65 | 1.667953 | 1.611316 | 1.5985 | 4.762636 | 1.41477 | 278.7 | 134.455 | 411.145 | 56.15 | 4.5725 | 3.28 | 0.451 | 95.735 | 3.72 | 0.545 | 89.3 | 9.17 | 1.53 | 91.60442 | 952.839 | 437 | 440.508
2012-10-01 | WJH9MHE | WJH9MHE-2012 | W-09 | J-26 | H-17 | 0.8 | 0.88 | 0 | 2.073 | 26.4 | 0.03 | 0.33 | 0.1 | 99.54 | 2.94 | 179 | 90 | 50 | 64 | 7 | 19 | 3.45 | 0.16 | 81 | 0.81 | 0.88 | 0 | 2.099 | 36 | 0.11 | 0.25 | 0.32 | 99.32 | 1.08 | 66 | 231 | 148 | 175 | 127 | 136 | 10.67 | 0.15 | 83 | 113.7 | 40.4 | 12.3 | 28.1 | 60 | 0.32 | 0.22 | 2.1 | 1.345 | 96 | 72 | 236 | 270 | 0 | 0 | 0.6 | 14.86116 | 625.1362 | 1405.974 | 1.659689 | 18.18 | 27.78 | 18.48 | 35.56 | 25 | 203.92 | 173.56 | 159.1 | 155.36 | 1394 | 1171.2 | 9.860663 | 0 | 0 | 0 | 0 | 0 | 0 | 0 | 0 | 33.61945 | 189 | 1.656813 | 1.598847 | 1.5915 | 4.93684 | 1.503417 | 444 | 137.403 | 475.4005 | 55.72 | 5.7165 | 3.4925 | 0.4403 | 96.0895 | 3.6165 | 0.294 | 91.467 | 7.891 | 0.642 | 91.60442 | 952.839 | 437 | 438.147
2012-10-01 | WJH9HE | WJH9HE-2012 | W-09 | J-26 | H-17 | 0.8 | 0.88 | 0 | 2.073 | 26.4 | 0.03 | 0.33 | 0.1 | 99.54 | 2.94 | 179 | 90 | 50 | 64 | 7 | 19 | 3.45 | 0.16 | 81 | 0.81 | 0.88 | 0 | 2.099 | 36 | 0.11 | 0.25 | 0.32 | 99.32 | 1.08 | 66 | 231 | 148 | 175 | 127 | 136 | 10.67 | 0.15 | 83 | 113.7 | 40.4 | 12.3 | 28.1 | 60 | 0.32 | 0.22 | 2.1 | 1.345 | 96 | 72 | 236 | 270 | 0 | 0 | 0.6 | 14.59655 | 624.6358 | 1361.156 | 1.665615 | 18.73333 | 28.75 | 17.46667 | 35.06667 | 25 | 202.8 | 173.05 | 158.4333 | 156.5833 | 1360.833 | 1394.5 | 9.598516 | 0 | 0 | 0 | 0 | 0 | 0 | 0 | 0 | 34.31425 | 1341 | 1.661968 | 1.610922 | 1.602952 | 4.547626 | 1.523578 | 493.61 | 136.1109 | 449.4462 | 55.9 | 11.37619 | 3.356667 | 0.4008571 | 95.99429 | 3.591429 | 0.4142857 | 90.65619 | 8.175714 | 1.168095 | 91.60442 | 952.839 | 437 | 438.1121
2012-10-01 | MJA9 | MJA9-2012 | M-23 | J-26 | A-03 | 0.86 | 0.92 | 0 | 2.109 | 31 | 0.08 | 0.3 | 0.14 | 99.48 | 2.9 | 172 | 100 | 64 | 125 | 9 | 33 | 2.88 | 0.14 | 83 | 0.81 | 0.88 | 0 | 2.099 | 36 | 0.11 | 0.25 | 0.32 | 99.32 | 1.08 | 66 | 231 | 148 | 175 | 127 | 136 | 10.67 | 0.15 | 83 | 108.6 | 34.2 | 8.3 | 25.9 | 59 | 0 | 0.01953233 | 3.6 | 1.329 | 141 | 68 | 1033 | 177 | 0 | 0 | 0.57 | 13.73291 | 619.8916 | 1369.782 | 1.678987 | 20.1 | 28.8 | 16.3 | 35.2065 | 25 | 200.05 | 171.3 | 156.7 | 153.6 | 1353.5 | 1389 | 8.933263 | 0 | 0 | 0 | 0 | 0 | 0 | 0 | 0 | 42.19767 | 305 | 1.682855 | 1.630361 | 1.626 | 4.301942 | 1.22057 | 349.4 | 96.81 | 499.5833 | 58.56667 | 4.39 | 3.043333 | 0.6753333 | 95.93667 | 3.493333 | 0.57 | 88.24333 | 9.62 | 2.136667 | 91.60442 | 952.839 | 437 | 441.996
2012-10-01 | WJA9 | WJA9-2012 | W-09 | J-25 | A-03 | 0.8 | 0.88 | 0 | 2.073 | 26.4 | 0.03 | 0.33 | 0.1 | 99.54 | 2.94 | 179 | 90 | 50 | 64 | 7 | 19 | 3.45 | 0.16 | 81 | 0.79 | 0.89 | 0 | 2.096 | 33.5 | 0.11 | 0.32 | 0.19 | 99.39 | 1.07 | 85 | 253 | 120 | 134 | 72 | 41 | 9.08 | 0.44 | 79 | 108.6 | 34.2 | 8.3 | 25.9 | 59 | 0 | 0.03519458 | 3.6 | 1.329 | 141 | 68 | 1033 | 177 | 0 | 0 | 0.57 | 14.43873 | 619.5366 | 1358.358 | 1.667781 | 18.2 | 27.85 | 18.45 | 35.5 | 25 | 199.55 | 171.8 | 157.95 | 154.6 | 1351.975 | 1410.5 | 9.128509 | 0 | 0 | 0 | 0 | 0 | 0 | 0 | 0 | 44.2589 | 336 | 1.663706 | 1.61145 | 1.590762 | 4.5116 | 1.415018 | 371.43 | 126.8855 | 463.4952 | 56.2619 | 6.529524 | 3.333333 | 0.4254286 | 95.38714 | 4.05381 | 0.5590476 | 92.12476 | 7.435238 | 0.44 | 91.60442 | 952.839 | 437 | 436.9098
2012-09-01 | MJP5 | MJP5-2012 | M-21 | J-23 | P-03 | 0.82 | 0.89 | 0 | 2.083 | 34 | 0.16 | 0.16 | 0.21 | 99.48 | 2.2 | 174 | 173 | 118 | 160 | 67 | 51 | 5.7 | 0.2916405 | 83 | 0.79 | 0.92 | 0 | 2.067 | 29.3 | 0.09 | 0.23 | 0.22 | 99.46 | 0.9336634 | 57 | 262 | 131 | 267 | 101 | 95 | 9.4 | 0.27 | 82 | 106.1 | 29.11141 | 6.3 | 20.5 | 61.2 | 0.96 | 0.14 | 2.6 | 1.328 | 45 | 38 | 115 | 180 | 0 | 0 | 0.59 | 13.67668 | 615.2543 | 1349.063 | 1.668111 | 20.53333 | 27.36667 | 16.9 | 35.2 | 30 | 196.3 | 154.6667 | 150.4333 | 146.4667 | 1331 | 1059 | 8.333884 | 0 | 0 | 27.5 | 737.3333 | 0.856 | 1.255667 | 0 | 0 | 34.11876 | 55 | 1.662411 | 1.608084 | 1.597556 | 4.712402 | 1.492437 | 330.4 | 124.174 | 443.0167 | 56.63333 | 5.4 | 3.457778 | 0.4651111 | 96.32222 | 3.463333 | 0.2144444 | 89.02778 | 9.577778 | 1.394444 | 90.01385 | 955.3277 | 438.1 | 444.9414
2012-09-01 | WJA5 | WJA5-2012 | W-07 | J-23 | A-03 | 0.79 | 0.85 | 0 | 2.076 | 23.5 | 0.01 | 0.19 | 0.19 | 99.61 | 2.6 | 160 | 93 | 75 | 10 | 48 | 9 | 0 | 0.09 | 82 | 0.79 | 0.92 | 0 | 2.067 | 29.3 | 0.09 | 0.23 | 0.22 | 99.46 | 0.9655794 | 57 | 262 | 131 | 267 | 101 | 95 | 9.4 | 0.27 | 82 | 108.6 | 34.2 | 8.3 | 25.9 | 59 | 0 | 0.03170523 | 3.6 | 1.329 | 141 | 68 | 1033 | 177 | 0 | 0 | 0.57 | 14.37278 | 615.0975 | 1340.443 | 1.657371 | 20.4 | 27.9 | 16.36667 | 35.33333 | 30 | 198.6333 | 168.1 | 156.3667 | 150.5667 | 1153.667 | 981 | 7.72619 | 0 | 0 | 0 | 0 | 0 | 0 | 0 | 0 | 41.28014 | 299 | 1.642411 | 1.588937 | 1.569625 | 4.822761 | 1.622274 | 354.225 | 116.3 | 411.68875 | 58.5 | 10.2375 | 3.3225 | 0.62225 | 95.795 | 3.8875 | 0.3175 | 88.40875 | 9.7025 | 1.88875 | 90.01385 | 955.3277 | 438.1 | 447.1763
2012-09-01 | WJP5 | WJP5-2012 | W-07 | J-23 | P-03 | 0.79 | 0.85 | 0 | 2.076 | 23.5 | 0.01 | 0.19 | 0.19 | 99.61 | 2.6 | 160 | 93 | 75 | 10 | 48 | 9 | 0 | 0.09 | 82 | 0.79 | 0.92 | 0 | 2.067 | 29.3 | 0.09 | 0.23 | 0.22 | 99.46 | 0.9623422 | 57 | 262 | 131 | 267 | 101 | 95 | 9.4 | 0.27 | 82 | 106.1 | 28.82181 | 6.3 | 20.5 | 61.2 | 0.96 | 0.14 | 2.6 | 1.328 | 45 | 38 | 115 | 180 | 0 | 0 | 0.59 | 13.79125 | 615.5015 | 1336.629 | 1.650126 | 21.175 | 27.55 | 16.5 | 35.25519 | 26.5 | 197.125 | 151.95 | 149.775 | 146.95 | 1257.5 | 972.75 | 8.6875 | 0 | 0 | 0 | 0 | 0 | 0 | 0 | 0 | 32.72328 | 1233 | 1.639251 | 1.591436 | 1.581923 | 4.546625 | 1.680371 | 422.3429 | 127.9583 | 429.2569 | 56.91538 | 8.013846 | 3.402308 | 0.3549231 | 96.85615 | 3.056154 | 0.08769231 | 90.82769 | 8.197692 | 0.9746154 | 90.01385 | 955.3277 | 438.1 | 439.7753
2012-09-01 | WJA6HE | WJA6HE-2012 | W-08 | J-23 | A-03 | 0.79 | 0.85 | 0 | 2.079 | 26.3 | 0.01 | 0.19 | 0.16 | 99.56 | 2.53 | 177 | 91 | 40 | 73 | 11 | 23 | 0 | 0.13 | 84 | 0.79 | 0.92 | 0 | 2.067 | 29.3 | 0.09 | 0.23 | 0.22 | 99.46 | 0.906781 | 57 | 262 | 131 | 267 | 101 | 95 | 9.4 | 0.27 | 82 | 108.6 | 34.2 | 8.3 | 25.9 | 59 | 0 | 0.03072178 | 3.6 | 1.329 | 141 | 68 | 1033 | 177 | 0 | 0 | 0.57 | 14.78405 | 615.3493 | 1334.085 | 1.655943 | 20.05 | 27.8 | 16.7 | 35.45 | 25 | 199 | 168.775 | 159.125 | 154.05 | 1265.5 | 955.25 | 9.237326 | 0 | 0 | 26.65 | 530 | 0.8046667 | 1.2536 | 0 | 0 | 41.04438 | 5 | 1.650066 | 1.595836 | 1.575364 | 4.719275 | 1.481354 | 478.3 | 117.918 | 424.3509 | 56.62727 | 5.814545 | 3.306364 | 0.6025455 | 96.44909 | 3.456364 | 0.09454545 | 89.89455 | 8.884545 | 1.220909 | 90.01385 | 955.3277 | 438.1 | 443.4491
2012-09-01 | WJA6 | WJA6-2012 | W-08 | J-24 | A-03 | 0.79 | 0.85 | 0 | 2.079 | 26.3 | 0.01 | 0.19 | 0.16 | 99.56 | 2.53 | 177 | 91 | 40 | 73 | 11 | 23 | 0 | 0.13 | 84 | 0.79 | 0.88 | 0 | 2.09 | 42.5 | 0.08 | 0.25 | 0.49 | 99.18 | 0.87 | 68 | 265 | 224 | 183 | 103 | 103 | 10.5 | 0.39 | 84 | 108.6 | 34.2 | 8.3 | 25.9 | 59 | 0 | 0.04240446 | 3.6 | 1.329 | 141 | 68 | 1033 | 177 | 0 | 0 | 0.57 | 14.80669 | 614.8179 | 1340.685 | 1.657681 | 19.8875 | 29.1125 | 16.175 | 35.2169 | 25 | 198.8857 | 170.1286 | 159.5 | 156.2857 | 1345.714 | 954 | 9.349241 | 0 | 0 | 25.61667 | 342.3333 | 0.8166667 | 1.268467 | 0 | 0 | 40.34812 | 1738 | 1.65739 | 1.598944 | 1.586455 | 4.933819 | 1.459864 | 398.1545 | 131.8882 | 440.5559 | 56.35909 | 6.624091 | 3.315 | 0.5476818 | 96.11045 | 3.617273 | 0.2722727 | 89.69182 | 8.714091 | 1.594091 | 90.01385 | 955.3277 | 438.1 | 443.8978
2012-09-01 | WJH6HE | WJH6HE-2012 | W-08 | J-24 | H-16 | 0.79 | 0.85 | 0 | 2.079 | 26.3 | 0.01 | 0.19 | 0.16 | 99.56 | 2.53 | 177 | 91 | 40 | 73 | 11 | 23 | 0 | 0.13 | 84 | 0.79 | 0.88 | 0 | 2.09 | 42.5 | 0.08 | 0.25 | 0.49 | 99.18 | 0.87 | 68 | 265 | 224 | 183 | 103 | 103 | 10.5 | 0.39 | 84 | 114.4 | 40.3 | 11.2 | 29.1 | 60 | 0.04 | 0.14 | 1.9 | 1.345 | 42 | 61 | 184 | 161 | 0 | 0 | 0.57 | 14.73034 | 614.6716 | 1341.404 | 1.666758 | 19.37778 | 26.9 | 17.81111 | 35.91111 | 30 | 201.8889 | 172.4778 | 159.5 | 154.5556 | 1411.111 | 965.8889 | 9.780317 | 0 | 0 | 0 | 0 | 0 | 0 | 0 | 0 | 32.86393 | 627 | 1.666281 | 1.608273 | 1.602625 | 4.928877 | 1.500351 | 386.18125 | 131.8775 | 475.5103125 | 55.7625 | 5.9984375 | 3.5628125 | 0.42865625 | 95.75125 | 3.814375 | 0.434375 | 90.7175 | 8.230625 | 1.051875 | 90.01385 | 955.3277 | 438.1 | 443.7942
2012-09-01 | WJH7 | WJH7-2012 | W-08 | J-24 | H-16 | 0.79 | 0.85 | 0 | 2.079 | 26.3 | 0.01 | 0.19 | 0.16 | 99.56 | 2.53 | 177 | 91 | 40 | 73 | 11 | 23 | 0 | 0.13 | 84 | 0.79 | 0.88 | 0 | 2.09 | 42.5 | 0.08 | 0.25 | 0.49 | 99.18 | 0.87 | 68 | 265 | 224 | 183 | 103 | 103 | 10.5 | 0.39 | 84 | 114.4 | 40.3 | 11.2 | 29.1 | 60 | 0.04 | 0.14 | 1.9 | 1.345 | 42 | 61 | 184 | 161 | 0 | 0 | 0.57 | 14.74299 | 614.5687 | 1347.006 | 1.667555 | 19.35833 | 27.25833 | 17.61667 | 35.76667 | 28.53846 | 202.2462 | 172.7692 | 159.3615 | 154.4923 | 1435.077 | 963.2308 | 9.957699 | 0 | 0 | 25.21291 | 777.5263 | 0.8380625 | 1.27 | 0 | 0 | 32.53863 | 992 | 1.664079 | 1.606261 | 1.596043 | 4.899516 | 1.475851 | 443.2826 | 133.1309 | 486.9085 | 55.87826 | 5.868913 | 3.456087 | 0.5212391 | 95.96239 | 3.677826 | 0.3597826 | 91.17783 | 8.091087 | 0.731087 | 90.01385 | 955.3277 | 438.1 | 442.729
2012-09-01 | MJH7 | MJH7-2012 | M-21 | J-24 | H-16 | 0.82 | 0.89 | 0 | 2.083 | 34 | 0.16 | 0.16 | 0.21 | 99.48 | 2.2 | 174 | 173 | 118 | 160 | 67 | 51 | 5.7 | 0.2364291 | 83 | 0.79 | 0.88 | 0 | 2.09 | 42.5 | 0.08 | 0.25 | 0.49 | 99.18 | 0.87 | 68 | 265 | 224 | 183 | 103 | 103 | 10.5 | 0.39 | 84 | 114.4 | 40.3 | 11.2 | 29.1 | 60 | 0.04 | 0.14 | 1.9 | 1.345 | 42 | 61 | 184 | 161 | 0 | 0 | 0.57 | 14.19175 | 614.381 | 1362.168 | 1.686133 | 19.21429 | 26.91429 | 17.9 | 35.97143 | 30 | 201.575 | 172.5375 | 159.3 | 153.9875 | 1435.625 | 966.75 | 9.78714 | 0 | 0 | 25.5 | 276.5714 | 0.8431667 | 1.269286 | 0 | 0 | 33.15131 | 1753 | 1.678855 | 1.620186 | 1.612963 | 4.86495 | 1.420153 | 427.2214 | 125.6577 | 455.5585 | 55.94444 | 5.695185 | 3.912963 | 0.6315926 | 95.58926 | 3.944815 | 0.4659259 | 91.39444 | 8.137037 | 0.4685185 | 90.01385 | 955.3277 | 438.1 | 447.7089
2012-09-01 | WJH7HE | WJH7HE-2012 | W-08 | J-24 | H-16 | 0.79 | 0.85 | 0 | 2.079 | 26.3 | 0.01 | 0.19 | 0.16 | 99.56 | 2.53 | 177 | 91 | 40 | 73 | 11 | 23 | 0 | 0.13 | 84 | 0.79 | 0.88 | 0 | 2.09 | 42.5 | 0.08 | 0.25 | 0.49 | 99.18 | 0.87 | 68 | 265 | 224 | 183 | 103 | 103 | 10.5 | 0.39 | 84 | 114.4 | 40.3 | 11.2 | 29.1 | 60 | 0.04 | 0.14 | 1.9 | 1.345 | 42 | 61 | 184 | 161 | 0 | 0 | 0.57 | 14.56849 | 614.5134 | 1341.054 | 1.667683 | 18.2 | 27.65 | 18.23333 | 35.91667 | 28.33333 | 201.6833 | 173.1167 | 159.7167 | 157.6833 | 1411.017 | 1139.983 | 10.07623 | 0 | 0 | 25.16667 | 1015.5 | 0.818 | 1.2715 | 0 | 0 | 33.09493 | 2024 | 1.657347 | 1.601966 | 1.5925 | 4.815338 | 1.525285 | 524.66 | 132.041 | 476.133 | 55.705 | 5.41 | 3.4165 | 0.37855 | 96.404 | 3.3755 | 0.2205 | 91.456 | 7.743 | 0.801 | 90.01385 | 955.3277 | 438.1 | 439.9034
2012-09-01 | WJH8HE | WJH8HE-2012 | W-08 | J-24 | H-16 | 0.79 | 0.85 | 0 | 2.079 | 26.3 | 0.01 | 0.19 | 0.16 | 99.56 | 2.53 | 177 | 91 | 40 | 73 | 11 | 23 | 0 | 0.13 | 84 | 0.79 | 0.88 | 0 | 2.09 | 42.5 | 0.08 | 0.25 | 0.49 | 99.18 | 0.87 | 68 | 265 | 224 | 183 | 103 | 103 | 10.5 | 0.39 | 84 | 114.4 | 40.3 | 11.2 | 29.1 | 60 | 0.04 | 0.14 | 1.9 | 1.345 | 42 | 61 | 184 | 161 | 0 | 0 | 0.57 | 14.67954 | 614.8054 | 1338.518 | 1.663606 | 18.2 | 27.41667 | 18.61667 | 35.76667 | 28.5 | 201.7714 | 172.0286 | 158.8286 | 155.4143 | 1432.857 | 1197.857 | 9.552613 | 0 | 0 | 0 | 0 | 0 | 0 | 0 | 0 | 33.90714 | 409 | 1.655716 | 1.59738 | 1.588739 | 5.099395 | 1.633516 | 389.9917 | 135.8618 | 462.6178 | 56.13043 | 7.006522 | 3.425652 | 0.4427826 | 96.40957 | 3.406957 | 0.1834783 | 90.69261 | 8.383043 | 0.9243478 | 90.01385 | 955.3277 | 438.1 | 441.7478
2012-09-01 | MJA8 | MJA8-2012 | M-22 | J-25 | A-03 | 0.85 | 0.98 | 0 | 2.099 | 39.1 | 0.09 | 0.32 | 0.26 | 99.32 | 2.52 | 206 | 149 | 113 | 71 | 38 | 32 | 4.42 | 0.2231774 | 87 | 0.79 | 0.89 | 0 | 2.096 | 33.5 | 0.11 | 0.32 | 0.19 | 99.39 | 1.07 | 85 | 253 | 120 | 134 | 72 | 41 | 9.08 | 0.44 | 79 | 108.6 | 34.2 | 8.3 | 25.9 | 59 | 0 | 0.00875534 | 3.6 | 1.329 | 141 | 68 | 1033 | 177 | 0 | 0 | 0.57 | 13.87705 | 614.16 | 1355.642 | 1.678879 | 18.25833 | 27.7 | 18.45 | 35.59167 | 25 | 199.6167 | 171.375 | 157.5846 | 154.075 | 1388.417 | 1150.583 | 9.198009 | 0 | 0 | 0 | 0 | 0 | 0 | 0 | 0 | 42.81359 | 302 | 1.676417 | 1.617566 | 1.60345 | 4.703544 | 1.236961 | 362.155 | 117.954 | 420.5175 | 56.9675 | 5.693 | 3.51475 | 0.555375 | 96.1605 | 3.47775 | 0.36175 | 90.41275 | 8.7685 | 0.81875 | 90.01385 | 955.3277 | 438.1 | 444.3649
2012-09-01 | MJH8 | MJH8-2012 | W-08 | J-25 | H-16 | 0.79 | 0.85 | 0 | 2.079 | 26.3 | 0.01 | 0.19 | 0.16 | 99.56 | 2.53 | 177 | 91 | 40 | 73 | 11 | 23 | 0 | 0.13 | 84 | 0.79 | 0.89 | 0 | 2.096 | 33.5 | 0.11 | 0.32 | 0.19 | 99.39 | 1.07 | 85 | 253 | 120 | 134 | 72 | 41 | 9.08 | 0.44 | 79 | 114.4 | 40.3 | 11.2 | 29.1 | 60 | 0.04 | 0.14 | 1.9 | 1.345 | 42 | 61 | 184 | 161 | 0 | 0 | 0.57 | 14.17927 | 614.6175 | 1359.11 | 1.6821 | 18.35 | 27.06429 | 18.62857 | 35.95714 | 29.46667 | 202.4667 | 173.1733 | 158.6533 | 155.2467 | 1398.393 | 1186.16 | 9.319372 | 0 | 0 | 0 | 0 | 0 | 0 | 0 | 0 | 36.18148 | 619 | 1.679929 | 1.622314 | 1.609929 | 4.856165 | 1.477242 | 371.1905 | 126.221 | 462.1221 | 56.2119 | 5.619762 | 3.497381 | 0.5178095 | 96.30238 | 3.373571 | 0.3240476 | 90.31381 | 8.829048 | 0.8571429 | 90.01385 | 955.3277 | 438.1 | 443.7887
2012-08-01 | MJP3 | MJP3-2012 | M-20 | J-22 | P-03 | 0.85 | 0.93 | 0 | 2.079 | 31.3 | 0.11 | 0.23 | 0.18 | 99.48 | 1.83 | 131 | 164 | 106 | 116 | 47 | 40 | 0 | 0.3 | 84 | 0.8 | 0.88 | 0 | 2.073 | 39.8 | 0.1 | 0.25 | 0.25 | 99.4 | 0.84 | 73 | 263 | 183 | 171 | 103 | 90 | 0 | 0.44 | 82 | 106.1 | 29.02447 | 6.3 | 20.5 | 61.2 | 0.96 | 0.14 | 2.6 | 1.328 | 45 | 38 | 115 | 180 | 0 | 0 | 0.59 | 13.40818 | 613.6411 | 1357.125 | 1.682146 | 20.16667 | 26.5 | 17.4 | 35.93333 | 32 | 196.1714 | 158.8571 | 149.5143 | 148.8857 | 1301.667 | 1121.833 | 8.142834 | 0 | 0 | 27.5 | 745.6 | 0.8314 | 1.2538 | 0 | 0 | 34.36241 | 566 | 1.678648 | 1.630638 | 1.6118 | 4.384694 | 1.569752 | 338.9154 | 119.9142 | 463.82372 | 55.18 | 6.3428 | 3.558 | 0.54028 | 95.7956 | 3.8336 | 0.3708 | 90.6496 | 8.7148 | 0.6356 | 92.01924 | 954.5922 | 438 | 437.6199
2012-08-01 | WJH4TS | WJH4-2012 | W-07 | J-22 | H-15 | 0.79 | 0.85 | 0 | 2.076 | 23.5 | 0.01 | 0.19 | 0.19 | 99.61 | 2.6 | 160 | 93 | 75 | 10 | 48 | 9 | 0 | 0.09 | 82 | 0.8 | 0.88 | 0 | 2.073 | 39.8 | 0.1 | 0.25 | 0.25 | 99.4 | 0.84 | 73 | 263 | 183 | 171 | 103 | 90 | 0 | 0.44 | 82 | 111 | 40.8 | 12.7 | 28.1 | 59.2 | 0.11 | 0.18 | 5 | 1.352 | 48 | 58 | 325 | 264 | 0 | 0 | 0.56 | 14.54625 | 615.0754 | 1349.693 | 1.667952 | 19.78125 | 27.13125 | 16.7625 | 36.325 | 32 | 201.925 | 173.35 | 158.13125 | 153.9625 | 1336.3125 | 1061.25 | 8.471495 | 0 | 0 | 27.46875 | 952 | 0.8186667 | 1.2688125 | 0 | 0 | 34.23904 | 92 | 1.664324 | 1.611124 | 1.59882 | 4.685699 | 1.537903 | 371.629 | 125.9803 | 462.8957 | 55.99672 | 10.94656 | 3.366885 | 0.4676393 | 96.09639 | 3.621148 | 0.282623 | 91.67907 | 7.795148 | 0.525623 | 92.01924 | 954.5922 | 438 | 433.3084
2012-08-01 | MJA5 | MJA5-2012 | M-21 | J-23 | A-03 | 0.82 | 0.89 | 0 | 2.083 | 34 | 0.16 | 0.16 | 0.21 | 99.48 | 2.2 | 174 | 173 | 118 | 160 | 67 | 51 | 5.7 | 0.2679579 | 83 | 0.79 | 0.92 | 0 | 2.067 | 29.3 | 0.09 | 0.23 | 0.22 | 99.46 | 0.9488795 | 57 | 262 | 131 | 267 | 101 | 95 | 9.4 | 0.27 | 82 | 108.6 | 34.2 | 8.3 | 25.9 | 59 | 0 | 0.05584908 | 3.6 | 1.329 | 141 | 68 | 1033 | 177 | 0 | 0 | 0.57 | 13.8214 | 614.0542 | 1341.351 | 1.662327 | 20.25 | 25.53333 | 18.86667 | 35.35 | 30 | 200.1833 | 166.6167 | 155.1333 | 151.2667 | 1234.833 | 1040 | 7.447306 | 0 | 0 | 27.66667 | 928.5 | 0.8346 | 1.252667 | 0 | 0 | 42.30704 | 1417 | 1.656985 | 1.604186 | 1.587182 | 4.84133 | 1.709422 | 336.0182 | 110.8409 | 414.1323 | 58.51364 | 5.547727 | 3.511364 | 0.5134091 | 95.71636 | 3.918636 | 0.365 | 90.01136 | 9.141818 | 0.8468182 | 92.01924 | 954.5922 | 438 | 438.1209
2012-08-01 | MJP5 | MJP5-2012 | M-21 | J-23 | P-03 | 0.82 | 0.89 | 0 | 2.083 | 34 | 0.16 | 0.16 | 0.21 | 99.48 | 2.2 | 174 | 173 | 118 | 160 | 67 | 51 | 5.7 | 0.2933608 | 83 | 0.79 | 0.92 | 0 | 2.067 | 29.3 | 0.09 | 0.23 | 0.22 | 99.46 | 0.9345733 | 57 | 262 | 131 | 267 | 101 | 95 | 9.4 | 0.27 | 82 | 106.1 | 29.05588 | 6.3 | 20.5 | 61.2 | 0.96 | 0.14 | 2.6 | 1.328 | 45 | 38 | 115 | 180 | 0 | 0 | 0.59 | 13.67668 | 615.2543 | 1349.063 | 1.668111 | 20.53333 | 27.36667 | 16.9 | 35.2 | 30 | 196.3 | 154.6667 | 150.4333 | 146.4667 | 1331 | 1059 | 8.333884 | 0 | 0 | 27.5 | 737.3333 | 0.856 | 1.255667 | 0 | 0 | 34.13815 | 917 | 1.662411 | 1.608084 | 1.597556 | 4.712402 | 1.492437 | 330.4 | 124.174 | 443.0167 | 56.63333 | 5.4 | 3.457778 | 0.4651111 | 96.32222 | 3.463333 | 0.2144444 | 89.02778 | 9.577778 | 1.394444 | 92.01924 | 954.5922 | 438 | 437.7376
2012-08-01 | WJA5 | WJA5-2012 | W-07 | J-23 | A-03 | 0.79 | 0.85 | 0 | 2.076 | 23.5 | 0.01 | 0.19 | 0.19 | 99.61 | 2.6 | 160 | 93 | 75 | 10 | 48 | 9 | 0 | 0.09 | 82 | 0.79 | 0.92 | 0 | 2.067 | 29.3 | 0.09 | 0.23 | 0.22 | 99.46 | 0.9671944 | 57 | 262 | 131 | 267 | 101 | 95 | 9.4 | 0.27 | 82 | 108.6 | 34.2 | 8.3 | 25.9 | 59 | 0 | 0.03344693 | 3.6 | 1.329 | 141 | 68 | 1033 | 177 | 0 | 0 | 0.57 | 14.37278 | 615.0975 | 1340.443 | 1.657371 | 20.4 | 27.9 | 16.36667 | 35.33333 | 30 | 198.6333 | 168.1 | 156.3667 | 150.5667 | 1153.667 | 981 | 7.72619 | 0 | 0 | 0 | 0 | 0 | 0 | 0 | 0 | 41.28957 | 511 | 1.642411 | 1.588937 | 1.569625 | 4.822761 | 1.622274 | 354.225 | 116.3 | 411.68875 | 58.5 | 10.2375 | 3.3225 | 0.62225 | 95.795 | 3.8875 | 0.3175 | 88.40875 | 9.7025 | 1.88875 | 92.01924 | 954.5922 | 438 | 439.9726
2012-08-01 | WJP5 | WJP5-2012 | W-07 | J-23 | P-03 | 0.79 | 0.85 | 0 | 2.076 | 23.5 | 0.01 | 0.19 | 0.19 | 99.61 | 2.6 | 160 | 93 | 75 | 10 | 48 | 9 | 0 | 0.09 | 82 | 0.79 | 0.92 | 0 | 2.067 | 29.3 | 0.09 | 0.23 | 0.22 | 99.46 | 0.9654154 | 57 | 262 | 131 | 267 | 101 | 95 | 9.4 | 0.27 | 82 | 106.1 | 28.76747 | 6.3 | 20.5 | 61.2 | 0.96 | 0.14 | 2.6 | 1.328 | 45 | 38 | 115 | 180 | 0 | 0 | 0.59 | 13.79125 | 615.5015 | 1336.629 | 1.650126 | 21.175 | 27.55 | 16.5 | 35.27135 | 26.5 | 197.125 | 151.95 | 149.775 | 146.95 | 1257.5 | 972.75 | 8.6875 | 0 | 0 | 0 | 0 | 0 | 0 | 0 | 0 | 32.71235 | 110 | 1.639251 | 1.591436 | 1.581923 | 4.546625 | 1.680371 | 422.3429 | 127.9583 | 429.2569 | 56.91538 | 8.013846 | 3.402308 | 0.3549231 | 96.85615 | 3.056154 | 0.08769231 | 90.82769 | 8.197692 | 0.9746154 | 92.01924 | 954.5922 | 438 | 432.5716
2012-08-01 | WJA6HE | WJA6HE-2012 | W-08 | J-23 | A-03 | 0.79 | 0.85 | 0 | 2.079 | 26.3 | 0.01 | 0.19 | 0.16 | 99.56 | 2.53 | 177 | 91 | 40 | 73 | 11 | 23 | 0 | 0.13 | 84 | 0.79 | 0.92 | 0 | 2.067 | 29.3 | 0.09 | 0.23 | 0.22 | 99.46 | 0.9079523 | 57 | 262 | 131 | 267 | 101 | 95 | 9.4 | 0.27 | 82 | 108.6 | 34.2 | 8.3 | 25.9 | 59 | 0 | 0.03265165 | 3.6 | 1.329 | 141 | 68 | 1033 | 177 | 0 | 0 | 0.57 | 14.78405 | 615.3493 | 1334.085 | 1.655943 | 20.05 | 27.8 | 16.7 | 35.45 | 25 | 199 | 168.775 | 159.125 | 154.05 | 1265.5 | 955.25 | 9.237326 | 0 | 0 | 26.65 | 530 | 0.8046667 | 1.2536 | 0 | 0 | 41.06005 | 626 | 1.650066 | 1.595836 | 1.575364 | 4.719275 | 1.481354 | 478.3 | 117.918 | 424.3509 | 56.62727 | 5.814545 | 3.306364 | 0.6025455 | 96.44909 | 3.456364 | 0.09454545 | 89.89455 | 8.884545 | 1.220909 | 92.01924 | 954.5922 | 438 | 436.2453
2012-08-01 | WJH6HE | WJH6HE-2012 | W-08 | J-24 | H-16 | 0.79 | 0.85 | 0 | 2.079 | 26.3 | 0.01 | 0.19 | 0.16 | 99.56 | 2.53 | 177 | 91 | 40 | 73 | 11 | 23 | 0 | 0.13 | 84 | 0.79 | 0.88 | 0 | 2.09 | 42.5 | 0.08 | 0.25 | 0.49 | 99.18 | 0.87 | 68 | 265 | 224 | 183 | 103 | 103 | 10.5 | 0.39 | 84 | 114.4 | 40.3 | 11.2 | 29.1 | 60 | 0.04 | 0.14 | 1.9 | 1.345 | 42 | 61 | 184 | 161 | 0 | 0 | 0.57 | 14.73034 | 614.6716 | 1341.404 | 1.666758 | 19.37778 | 26.9 | 17.81111 | 35.91111 | 30 | 201.8889 | 172.4778 | 159.5 | 154.5556 | 1411.111 | 965.8889 | 9.780317 | 0 | 0 | 0 | 0 | 0 | 0 | 0 | 0 | 32.88607 | 1672 | 1.666281 | 1.608273 | 1.602625 | 4.928877 | 1.500351 | 386.18125 | 131.8775 | 475.5103125 | 55.7625 | 5.9984375 | 3.5628125 | 0.42865625 | 95.75125 | 3.814375 | 0.434375 | 90.7175 | 8.230625 | 1.051875 | 92.01924 | 954.5922 | 438 | 436.5905
2012-08-01 | WJH6 | WJH6-2012 | W-08 | J-24 | H-16 | 0.79 | 0.85 | 0 | 2.079 | 26.3 | 0.01 | 0.19 | 0.16 | 99.56 | 2.53 | 177 | 91 | 40 | 73 | 11 | 23 | 0 | 0.13 | 84 | 0.79 | 0.88 | 0 | 2.09 | 42.5 | 0.08 | 0.25 | 0.49 | 99.18 | 0.87 | 68 | 265 | 224 | 183 | 103 | 103 | 10.5 | 0.39 | 84 | 114.4 | 40.3 | 11.2 | 29.1 | 60 | 0.04 | 0.14 | 1.9 | 1.345 | 42 | 61 | 184 | 161 | 0 | 0 | 0.57 | 14.6414 | 614.7484 | 1346.385 | 1.666133 | 20.25714 | 27.6 | 16.68571 | 35.45714 | 30 | 201.55 | 171.8 | 159.5333 | 155.6167 | 1427.667 | 985.1667 | 9.6005 | 0 | 0 | 0 | 0 | 0 | 0 | 0 | 0 | 32.78155 | 73 | 1.660995 | 1.61035 | 1.598227 | 4.583963 | 1.583789 | 445.0364 | 129.3673 | 470.5195 | 55.74091 | 6.337273 | 3.537455 | 0.4879545 | 95.46364 | 4.046818 | 0.4895455 | 91.89818 | 7.734091 | 0.3677273 | 92.01924 | 954.5922 | 438 | 435.598
2012-08-01 | WJH7 | WJH7-2012 | W-08 | J-24 | H-16 | 0.79 | 0.85 | 0 | 2.079 | 26.3 | 0.01 | 0.19 | 0.16 | 99.56 | 2.53 | 177 | 91 | 40 | 73 | 11 | 23 | 0 | 0.13 | 84 | 0.79 | 0.88 | 0 | 2.09 | 42.5 | 0.08 | 0.25 | 0.49 | 99.18 | 0.87 | 68 | 265 | 224 | 183 | 103 | 103 | 10.5 | 0.39 | 84 | 114.4 | 40.3 | 11.2 | 29.1 | 60 | 0.04 | 0.14 | 1.9 | 1.345 | 42 | 61 | 184 | 161 | 0 | 0 | 0.57 | 14.74299 | 614.5687 | 1347.006 | 1.667555 | 19.35833 | 27.25833 | 17.61667 | 35.76667 | 28.53846 | 202.2462 | 172.7692 | 159.3615 | 154.4923 | 1435.077 | 963.2308 | 9.957699 | 0 | 0 | 25.21291 | 777.5263 | 0.8380625 | 1.27 | 0 | 0 | 32.58073 | 3344 | 1.664079 | 1.606261 | 1.596043 | 4.899516 | 1.475851 | 443.2826 | 133.1309 | 486.9085 | 55.87826 | 5.868913 | 3.456087 | 0.5212391 | 95.96239 | 3.677826 | 0.3597826 | 91.17783 | 8.091087 | 0.731087 | 92.01924 | 954.5922 | 438 | 435.5252
2012-08-01 | MJH7 | MJH7-2012 | M-21 | J-24 | H-16 | 0.82 | 0.89 | 0 | 2.083 | 34 | 0.16 | 0.16 | 0.21 | 99.48 | 2.2 | 174 | 173 | 118 | 160 | 67 | 51 | 5.7 | 0.2354915 | 83 | 0.79 | 0.88 | 0 | 2.09 | 42.5 | 0.08 | 0.25 | 0.49 | 99.18 | 0.87 | 68 | 265 | 224 | 183 | 103 | 103 | 10.5 | 0.39 | 84 | 114.4 | 40.3 | 11.2 | 29.1 | 60 | 0.04 | 0.14 | 1.9 | 1.345 | 42 | 61 | 184 | 161 | 0 | 0 | 0.57 | 14.19175 | 614.381 | 1362.168 | 1.686133 | 19.21429 | 26.91429 | 17.9 | 35.97143 | 30 | 201.575 | 172.5375 | 159.3 | 153.9875 | 1435.625 | 966.75 | 9.78714 | 0 | 0 | 25.5 | 276.5714 | 0.8431667 | 1.269286 | 0 | 0 | 33.14633 | 1021 | 1.678855 | 1.620186 | 1.612963 | 4.86495 | 1.420153 | 427.2214 | 125.6577 | 455.5585 | 55.94444 | 5.695185 | 3.912963 | 0.6315926 | 95.58926 | 3.944815 | 0.4659259 | 91.39444 | 8.137037 | 0.4685185 | 92.01924 | 954.5922 | 438 | 440.5051
2012-07-01 | MJP3 | MJP3-2012 | M-20 | J-22 | P-03 | 0.85 | 0.93 | 0 | 2.079 | 31.3 | 0.11 | 0.23 | 0.18 | 99.48 | 1.83 | 131 | 164 | 106 | 116 | 47 | 40 | 0 | 0.3 | 84 | 0.8 | 0.88 | 0 | 2.073 | 39.8 | 0.1 | 0.25 | 0.25 | 99.4 | 0.84 | 73 | 263 | 183 | 171 | 103 | 90 | 0 | 0.44 | 82 | 106.1 | 29.03402 | 6.3 | 20.5 | 61.2 | 0.96 | 0.14 | 2.6 | 1.328 | 45 | 38 | 115 | 180 | 0 | 0 | 0.59 | 13.40818 | 613.6411 | 1357.125 | 1.682146 | 20.16667 | 26.5 | 17.4 | 35.93333 | 32 | 196.1714 | 158.8571 | 149.5143 | 148.8857 | 1301.667 | 1121.833 | 8.142834 | 0 | 0 | 27.5 | 745.6 | 0.8314 | 1.2538 | 0 | 0 | 34.37608 | 1334 | 1.678648 | 1.630638 | 1.6118 | 4.384694 | 1.569752 | 338.9154 | 119.9142 | 463.82372 | 55.18 | 6.3428 | 3.558 | 0.54028 | 95.7956 | 3.8336 | 0.3708 | 90.6496 | 8.7148 | 0.6356 | 92.01541 | 954.222 | 438 | 438.0793
2012-07-01 | WJH4 | WJH4-2012 | W-07 | J-22 | H-15 | 0.79 | 0.85 | 0 | 2.076 | 23.5 | 0.01 | 0.19 | 0.19 | 99.61 | 2.6 | 160 | 93 | 75 | 10 | 48 | 9 | 0 | 0.09 | 82 | 0.8 | 0.88 | 0 | 2.073 | 39.8 | 0.1 | 0.25 | 0.25 | 99.4 | 0.84 | 73 | 263 | 183 | 171 | 103 | 90 | 0 | 0.44 | 82 | 111 | 40.8 | 12.7 | 28.1 | 59.2 | 0.11 | 0.18 | 5 | 1.352 | 48 | 58 | 325 | 264 | 0 | 0 | 0.56 | 14.54625 | 615.0754 | 1349.693 | 1.667952 | 19.78125 | 27.13125 | 16.7625 | 36.325 | 32 | 201.925 | 173.35 | 158.13125 | 153.9625 | 1336.3125 | 1061.25 | 8.471495 | 0 | 0 | 27.46875 | 952 | 0.8186667 | 1.2688125 | 0 | 0 | 34.25446 | 974 | 1.664324 | 1.611124 | 1.59882 | 4.685699 | 1.537903 | 371.629 | 125.9803 | 462.8957 | 55.99672 | 10.94656 | 3.366885 | 0.4676393 | 96.09639 | 3.621148 | 0.282623 | 91.67907 | 7.795148 | 0.525623 | 92.01541 | 954.222 | 438 | 433.7678
2012-07-01 | MJH5 | MJH5-2012 | M-21 | J-23 | H-15 | 0.82 | 0.89 | 0 | 2.083 | 34 | 0.16 | 0.16 | 0.21 | 99.48 | 2.2 | 174 | 173 | 118 | 160 | 67 | 51 | 5.7 | 0.2515699 | 83 | 0.79 | 0.92 | 0 | 2.067 | 29.3 | 0.09 | 0.23 | 0.22 | 99.46 | 0.9462448 | 57 | 262 | 131 | 267 | 101 | 95 | 9.4 | 0.27 | 82 | 111 | 40.8 | 12.7 | 28.1 | 59.2 | 0.11 | 0.18 | 5 | 1.352 | 48 | 58 | 325 | 264 | 0 | 0 | 0.56 | 14.2755 | 614.6221 | 1357.959 | 1.681075 | 20.725 | 25.5 | 16.8 | 36.975 | 30 | 202.55 | 171.9 | 158 | 154.45 | 1324 | 1052.75 | 8.396606 | 0 | 0 | 27.5 | 970.5 | 0.84625 | 1.266 | 0 | 0 | 35.24015 | 1231 | 1.678326 | 1.6162 | 1.61 | 5.222874 | 1.580577 | 418.61 | 123.8878 | 462.5653 | 56.34211 | 5.945789 | 3.681579 | 0.5565789 | 95.72526 | 3.933684 | 0.3410526 | 91.68263 | 8.098421 | 0.2189474 | 92.01541 | 954.222 | 438 | 437.7379
2012-07-01 | MJA5 | MJA5-2012 | M-21 | J-23 | A-03 | 0.82 | 0.89 | 0 | 2.083 | 34 | 0.16 | 0.16 | 0.21 | 99.48 | 2.2 | 174 | 173 | 118 | 160 | 67 | 51 | 5.7 | 0.265993 | 83 | 0.79 | 0.92 | 0 | 2.067 | 29.3 | 0.09 | 0.23 | 0.22 | 99.46 | 0.9500237 | 57 | 262 | 131 | 267 | 101 | 95 | 9.4 | 0.27 | 82 | 108.6 | 34.2 | 8.3 | 25.9 | 59 | 0 | 0.05730441 | 3.6 | 1.329 | 141 | 68 | 1033 | 177 | 0 | 0 | 0.57 | 13.8214 | 614.0542 | 1341.351 | 1.662327 | 20.25 | 25.53333 | 18.86667 | 35.35 | 30 | 200.1833 | 166.6167 | 155.1333 | 151.2667 | 1234.833 | 1040 | 7.447306 | 0 | 0 | 27.66667 | 928.5 | 0.8346 | 1.252667 | 0 | 0 | 42.29738 | 656 | 1.656985 | 1.604186 | 1.587182 | 4.84133 | 1.709422 | 336.0182 | 110.8409 | 414.1323 | 58.51364 | 5.547727 | 3.511364 | 0.5134091 | 95.71636 | 3.918636 | 0.365 | 90.01136 | 9.141818 | 0.8468182 | 92.01541 | 954.222 | 438 | 438.5803
2012-07-01 | WJP5HE | WJP5HE-2012 | W-07 | J-23 | P-03 | 0.79 | 0.85 | 0 | 2.076 | 23.5 | 0.01 | 0.19 | 0.19 | 99.61 | 2.6 | 160 | 93 | 75 | 10 | 48 | 9 | 0 | 0.09 | 82 | 0.79 | 0.92 | 0 | 2.067 | 29.3 | 0.09 | 0.23 | 0.22 | 99.46 | 0.9733967 | 57 | 262 | 131 | 267 | 101 | 95 | 9.4 | 0.27 | 82 | 106.1 | 28.7823 | 6.3 | 20.5 | 61.2 | 0.96 | 0.14 | 2.6 | 1.328 | 45 | 38 | 115 | 180 | 0 | 0 | 0.59 | 13.92432 | 615.6104 | 1333.882 | 1.655471 | 20.43333 | 27.2 | 17.33333 | 35.03333 | 27 | 198 | 151.2 | 149.4 | 147.1 | 1247.5 | 976 | 8.517857 | 0 | 0 | 0 | 0 | 0 | 0 | 0 | 0 | 32.39395 | 345 | 1.6394 | 1.593871 | 1.586571 | 4.564159 | 1.840095 | 421.7 | 130.2275 | 466.5714 | 56.87143 | 10.99571 | 3.397143 | 0.4027143 | 96.68571 | 3.191429 | 0.1228571 | 92.79571 | 7.037143 | 0.1671429 | 92.01541 | 954.222 | 438 | 430.6734
2012-07-01 | WJA6HE | WJA6HE-2012 | W-08 | J-23 | A-03 | 0.79 | 0.85 | 0 | 2.079 | 26.3 | 0.01 | 0.19 | 0.16 | 99.56 | 2.53 | 177 | 91 | 40 | 73 | 11 | 23 | 0 | 0.13 | 84 | 0.79 | 0.92 | 0 | 2.067 | 29.3 | 0.09 | 0.23 | 0.22 | 99.46 | 0.9084143 | 57 | 262 | 131 | 267 | 101 | 95 | 9.4 | 0.27 | 82 | 108.6 | 34.2 | 8.3 | 25.9 | 59 | 0 | 0.03439654 | 3.6 | 1.329 | 141 | 68 | 1033 | 177 | 0 | 0 | 0.57 | 14.78405 | 615.3493 | 1334.085 | 1.655943 | 20.05 | 27.8 | 16.7 | 35.45 | 25 | 199 | 168.775 | 159.125 | 154.05 | 1265.5 | 955.25 | 9.237326 | 0 | 0 | 26.65 | 530 | 0.8046667 | 1.2536 | 0 | 0 | 41.05999 | 494 | 1.650066 | 1.595836 | 1.575364 | 4.719275 | 1.481354 | 478.3 | 117.918 | 424.3509 | 56.62727 | 5.814545 | 3.306364 | 0.6025455 | 96.44909 | 3.456364 | 0.09454545 | 89.89455 | 8.884545 | 1.220909 | 92.01541 | 954.222 | 438 | 436.7047
2012-07-01 | WJH6HE | WJH6HE-2012 | W-08 | J-24 | H-16 | 0.79 | 0.85 | 0 | 2.079 | 26.3 | 0.01 | 0.19 | 0.16 | 99.56 | 2.53 | 177 | 91 | 40 | 73 | 11 | 23 | 0 | 0.13 | 84 | 0.79 | 0.88 | 0 | 2.09 | 42.5 | 0.08 | 0.25 | 0.49 | 99.18 | 0.87 | 68 | 265 | 224 | 183 | 103 | 103 | 10.5 | 0.39 | 84 | 114.4 | 40.3 | 11.2 | 29.1 | 60 | 0.04 | 0.14 | 1.9 | 1.345 | 42 | 61 | 184 | 161 | 0 | 0 | 0.57 | 14.73034 | 614.6716 | 1341.404 | 1.666758 | 19.37778 | 26.9 | 17.81111 | 35.91111 | 30 | 201.8889 | 172.4778 | 159.5 | 154.5556 | 1411.111 | 965.8889 | 9.780317 | 0 | 0 | 0 | 0 | 0 | 0 | 0 | 0 | 32.87716 | 960 | 1.666281 | 1.608273 | 1.602625 | 4.928877 | 1.500351 | 386.18125 | 131.8775 | 475.5103125 | 55.7625 | 5.9984375 | 3.5628125 | 0.42865625 | 95.75125 | 3.814375 | 0.434375 | 90.7175 | 8.230625 | 1.051875 | 92.01541 | 954.222 | 438 | 437.0498
2012-07-01 | WJH6 | WJH6-2012 | W-08 | J-24 | H-16 | 0.79 | 0.85 | 0 | 2.079 | 26.3 | 0.01 | 0.19 | 0.16 | 99.56 | 2.53 | 177 | 91 | 40 | 73 | 11 | 23 | 0 | 0.13 | 84 | 0.79 | 0.88 | 0 | 2.09 | 42.5 | 0.08 | 0.25 | 0.49 | 99.18 | 0.87 | 68 | 265 | 224 | 183 | 103 | 103 | 10.5 | 0.39 | 84 | 114.4 | 40.3 | 11.2 | 29.1 | 60 | 0.04 | 0.14 | 1.9 | 1.345 | 42 | 61 | 184 | 161 | 0 | 0 | 0.57 | 14.6414 | 614.7484 | 1346.385 | 1.666133 | 20.25714 | 27.6 | 16.68571 | 35.45714 | 30 | 201.55 | 171.8 | 159.5333 | 155.6167 | 1427.667 | 985.1667 | 9.6005 | 0 | 0 | 0 | 0 | 0 | 0 | 0 | 0 | 32.81576 | 2186 | 1.660995 | 1.61035 | 1.598227 | 4.583963 | 1.583789 | 445.0364 | 129.3673 | 470.5195 | 55.74091 | 6.337273 | 3.537455 | 0.4879545 | 95.46364 | 4.046818 | 0.4895455 | 91.89818 | 7.734091 | 0.3677273 | 92.01541 | 954.222 | 438 | 436.0573
2012-07-01 | WJH7 | WJH7-2012 | W-08 | J-24 | H-16 | 0.79 | 0.85 | 0 | 2.079 | 26.3 | 0.01 | 0.19 | 0.16 | 99.56 | 2.53 | 177 | 91 | 40 | 73 | 11 | 23 | 0 | 0.13 | 84 | 0.79 | 0.88 | 0 | 2.09 | 42.5 | 0.08 | 0.25 | 0.49 | 99.18 | 0.87 | 68 | 265 | 224 | 183 | 103 | 103 | 10.5 | 0.39 | 84 | 114.4 | 40.3 | 11.2 | 29.1 | 60 | 0.04 | 0.14 | 1.9 | 1.345 | 42 | 61 | 184 | 161 | 0 | 0 | 0.57 | 14.74299 | 614.5687 | 1347.006 | 1.667555 | 19.35833 | 27.25833 | 17.61667 | 35.76667 | 28.53846 | 202.2462 | 172.7692 | 159.3615 | 154.4923 | 1435.077 | 963.2308 | 9.957699 | 0 | 0 | 25.21291 | 777.5263 | 0.8380625 | 1.27 | 0 | 0 | 32.53579 | 272 | 1.664079 | 1.606261 | 1.596043 | 4.899516 | 1.475851 | 443.2826 | 133.1309 | 486.9085 | 55.87826 | 5.868913 | 3.456087 | 0.5212391 | 95.96239 | 3.677826 | 0.3597826 | 91.17783 | 8.091087 | 0.731087 | 92.01541 | 954.222 | 438 | 435.9846
2012-06-01 | MJP1 | MJP1-2012 | M-19 | J-21 | P-03 | 0.82 | 0.88 | 0 | 2.076 | 23.5 | 0.07 | 0.15 | 0.25 | 99.53 | 1.81 | 208 | 194 | 126 | 95 | 51 | 46 | 0 | 0.2717344 | 79 | 0.81 | 0.9 | 0 | 2.071 | 34.9 | 0.1 | 0.2 | 0.24 | 99.46 | 1.03 | 106 | 271 | 142 | 165 | 90 | 65 | 0 | 0.4708864 | 85 | 106.1 | 29.07234 | 6.3 | 20.5 | 61.2 | 0.96 | 0.14 | 2.6 | 1.328 | 45 | 38 | 115 | 180 | 0 | 0 | 0.59 | 13.45419 | 616.2682 | 1357.997 | 1.676275 | 20.33333 | 26.08333 | 16.8 | 36.78333 | 31 | 197.3167 | 158.9667 | 150.0833 | 149.9667 | 1251.333 | 1099.833 | 8.353037 | 0 | 0 | 0 | 0 | 0 | 0 | 0 | 0 | 34.25181 | 505 | 1.673205 | 1.62297 | 1.607864 | 4.55899 | 1.613502 | 360.98 | 118.5525 | 445.5395 | 55.55455 | 6.017727 | 3.675 | 0.5074545 | 94.48182 | 4.849545 | 0.6686364 | 87.09591 | 10.88273 | 2.021364 | 92.3009 | 954.6758 | 438.2 | 444.7843
2012-06-01 | WJH2HE | WJH2HE-2012 | W-07 | J-21 | H-14 | 0.79 | 0.85 | 0 | 2.076 | 23.5 | 0.01 | 0.19 | 0.19 | 99.61 | 2.6 | 160 | 93 | 75 | 10 | 48 | 9 | 0 | 0.09 | 82 | 0.81 | 0.9 | 0 | 2.071 | 34.9 | 0.1 | 0.2 | 0.24 | 99.46 | 1.03 | 106 | 271 | 142 | 165 | 90 | 65 | 0 | 0.460537 | 85 | 112.1 | 39.6 | 13.3 | 26.3 | 58.4 | 0.78 | 0.17 | 5.7 | 1.352 | 54 | 117 | 333 | 234 | 0 | 0 | 0.55 | 14.66721 | 616.3994 | 1346.997 | 1.668848 | 20.88333 | 27.55 | 15.46667 | 36.1 | 30 | 203.1333 | 171.6333 | 158.55 | 157.35 | 1306.667 | 1125.5 | 8.505228 | 0 | 0 | 27.5 | 757.1667 | 0.8228 | 1.269 | 0 | 0 | 35.82706 | 899 | 1.667917 | 1.608941 | 1.592864 | 5.173219 | 1.697815 | 389.2636 | 125.2364 | 462.8068 | 55.72727 | 11.35045 | 3.397273 | 0.452 | 95.775 | 3.866364 | 0.3586364 | 91.41818 | 8.121364 | 0.4604545 | 92.3009 | 954.6758 | 438.2 | 433.1488
2012-06-01 | MJH3 | MJH3-2012 | M-20 | J-22 | H-15 | 0.85 | 0.93 | 0 | 2.079 | 31.3 | 0.11 | 0.23 | 0.18 | 99.48 | 1.83 | 131 | 164 | 106 | 116 | 47 | 40 | 0 | 0.3 | 84 | 0.8 | 0.88 | 0 | 2.073 | 39.8 | 0.1 | 0.25 | 0.25 | 99.4 | 0.84 | 73 | 263 | 183 | 171 | 103 | 90 | 0 | 0.44 | 82 | 111 | 40.8 | 12.7 | 28.1 | 59.2 | 0.11 | 0.18 | 5 | 1.352 | 48 | 58 | 325 | 264 | 0 | 0 | 0.56 | 14.33479 | 614.5673 | 1336.013 | 1.682113 | 20.31818 | 25.63636 | 17.64545 | 36.4 | 32 | 201.9333 | 172.0667 | 158.5 | 155.8917 | 1298.333 | 1080.417 | 8.518893 | 0 | 0 | 26.875 | 0 | 0.8552 | 1.26575 | 0 | 0 | 35.82701 | 131 | 1.681462 | 1.620765 | 1.613783 | 5.009446 | 1.451811 | 363.3913 | 117.3226 | 416.1735 | 56.82174 | 5.341739 | 3.418261 | 0.7377174 | 95.99893 | 3.690761 | 0.3103043 | 91.30609 | 8.10913 | 0.5847826 | 92.3009 | 954.6758 | 438.2 | 435.7669
2012-06-01 | MJP3 | MJP3-2012 | M-20 | J-22 | P-03 | 0.85 | 0.93 | 0 | 2.079 | 31.3 | 0.11 | 0.23 | 0.18 | 99.48 | 1.83 | 131 | 164 | 106 | 116 | 47 | 40 | 0 | 0.3 | 84 | 0.8 | 0.88 | 0 | 2.073 | 39.8 | 0.1 | 0.25 | 0.25 | 99.4 | 0.84 | 73 | 263 | 183 | 171 | 103 | 90 | 0 | 0.44 | 82 | 106.1 | 29.01157 | 6.3 | 20.5 | 61.2 | 0.96 | 0.14 | 2.6 | 1.328 | 45 | 38 | 115 | 180 | 0 | 0 | 0.59 | 13.40818 | 613.6411 | 1357.125 | 1.682146 | 20.16667 | 26.5 | 17.4 | 35.93333 | 32 | 196.1714 | 158.8571 | 149.5143 | 148.8857 | 1301.667 | 1121.833 | 8.142834 | 0 | 0 | 27.5 | 745.6 | 0.8314 | 1.2538 | 0 | 0 | 34.36256 | 583 | 1.678648 | 1.630638 | 1.6118 | 4.384694 | 1.569752 | 338.9154 | 119.9142 | 463.82372 | 55.18 | 6.3428 | 3.558 | 0.54028 | 95.7956 | 3.8336 | 0.3708 | 90.6496 | 8.7148 | 0.6356 | 92.3009 | 954.6758 | 438.2 | 436.4119
2012-06-01 | WJH4 | WJH4-2012 | W-07 | J-22 | H-15 | 0.79 | 0.85 | 0 | 2.076 | 23.5 | 0.01 | 0.19 | 0.19 | 99.61 | 2.6 | 160 | 93 | 75 | 10 | 48 | 9 | 0 | 0.09 | 82 | 0.8 | 0.88 | 0 | 2.073 | 39.8 | 0.1 | 0.25 | 0.25 | 99.4 | 0.84 | 73 | 263 | 183 | 171 | 103 | 90 | 0 | 0.44 | 82 | 111 | 40.8 | 12.7 | 28.1 | 59.2 | 0.11 | 0.18 | 5 | 1.352 | 48 | 58 | 325 | 264 | 0 | 0 | 0.56 | 14.54625 | 615.0754 | 1349.693 | 1.667952 | 19.78125 | 27.13125 | 16.7625 | 36.325 | 32 | 201.925 | 173.35 | 158.13125 | 153.9625 | 1336.3125 | 1061.25 | 8.471495 | 0 | 0 | 27.46875 | 952 | 0.8186667 | 1.2688125 | 0 | 0 | 34.27158 | 2232 | 1.664324 | 1.611124 | 1.59882 | 4.685699 | 1.537903 | 371.629 | 125.9803 | 462.8957 | 55.99672 | 10.94656 | 3.366885 | 0.4676393 | 96.09639 | 3.621148 | 0.282623 | 91.67907 | 7.795148 | 0.525623 | 92.3009 | 954.6758 | 438.2 | 432.1004
2012-06-01 | MJH4 | MJH4-2012 | M-20 | J-23 | H-15 | 0.85 | 0.93 | 0 | 2.079 | 31.3 | 0.11 | 0.23 | 0.18 | 99.48 | 1.83 | 131 | 164 | 106 | 116 | 47 | 40 | 0 | 0.3 | 84 | 0.79 | 0.92 | 0 | 2.067 | 29.3 | 0.09 | 0.23 | 0.22 | 99.46 | 0.8916559 | 57 | 262 | 131 | 267 | 101 | 95 | 9.4 | 0.27 | 82 | 111 | 40.8 | 12.7 | 28.1 | 59.2 | 0.11 | 0.18 | 5 | 1.352 | 48 | 58 | 325 | 264 | 0 | 0 | 0.56 | 14.45252 | 614.6309 | 1356.019 | 1.677561 | 20.31 | 27.99 | 15.73 | 35.97 | 30 | 201.94 | 172.57 | 157.64 | 154.46 | 1343.778 | 1066.667 | 8.599944 | 0 | 0 | 27.5 | 755.7778 | 0.8421429 | 1.268857 | 0 | 0 | 35.70764 | 3600 | 1.67884 | 1.620046 | 1.614806 | 4.849113 | 1.395411 | 409.7722 | 120.7067 | 455.0967 | 56.16111 | 5.656389 | 3.477222 | 0.5825278 | 96.27889 | 3.479722 | 0.2413889 | 91.63917 | 7.900278 | 0.4605556 | 92.3009 | 954.6758 | 438.2 | 433.8032
2012-06-01 | MJH5 | MJH5-2012 | M-21 | J-23 | H-15 | 0.82 | 0.89 | 0 | 2.083 | 34 | 0.16 | 0.16 | 0.21 | 99.48 | 2.2 | 174 | 173 | 118 | 160 | 67 | 51 | 5.7 | 0.2517019 | 83 | 0.79 | 0.92 | 0 | 2.067 | 29.3 | 0.09 | 0.23 | 0.22 | 99.46 | 0.9466412 | 57 | 262 | 131 | 267 | 101 | 95 | 9.4 | 0.27 | 82 | 111 | 40.8 | 12.7 | 28.1 | 59.2 | 0.11 | 0.18 | 5 | 1.352 | 48 | 58 | 325 | 264 | 0 | 0 | 0.56 | 14.2755 | 614.6221 | 1357.959 | 1.681075 | 20.725 | 25.5 | 16.8 | 36.975 | 30 | 202.55 | 171.9 | 158 | 154.45 | 1324 | 1052.75 | 8.396606 | 0 | 0 | 27.5 | 970.5 | 0.84625 | 1.266 | 0 | 0 | 35.22937 | 661 | 1.678326 | 1.6162 | 1.61 | 5.222874 | 1.580577 | 418.61 | 123.8878 | 462.5653 | 56.34211 | 5.945789 | 3.681579 | 0.5565789 | 95.72526 | 3.933684 | 0.3410526 | 91.68263 | 8.098421 | 0.2189474 | 92.3009 | 954.6758 | 438.2 | 436.0705
2012-06-01 | MJA5 | MJA5-2012 | M-21 | J-23 | A-03 | 0.82 | 0.89 | 0 | 2.083 | 34 | 0.16 | 0.16 | 0.21 | 99.48 | 2.2 | 174 | 173 | 118 | 160 | 67 | 51 | 5.7 | 0.2662284 | 83 | 0.79 | 0.92 | 0 | 2.067 | 29.3 | 0.09 | 0.23 | 0.22 | 99.46 | 0.9503529 | 57 | 262 | 131 | 267 | 101 | 95 | 9.4 | 0.27 | 82 | 108.6 | 34.2 | 8.3 | 25.9 | 59 | 0 | 0.05458598 | 3.6 | 1.329 | 141 | 68 | 1033 | 177 | 0 | 0 | 0.57 | 13.8214 | 614.0542 | 1341.351 | 1.662327 | 20.25 | 25.53333 | 18.86667 | 35.35 | 30 | 200.1833 | 166.6167 | 155.1333 | 151.2667 | 1234.833 | 1040 | 7.447306 | 0 | 0 | 27.66667 | 928.5 | 0.8346 | 1.252667 | 0 | 0 | 42.28755 | 148 | 1.656985 | 1.604186 | 1.587182 | 4.84133 | 1.709422 | 336.0182 | 110.8409 | 414.1323 | 58.51364 | 5.547727 | 3.511364 | 0.5134091 | 95.71636 | 3.918636 | 0.365 | 90.01136 | 9.141818 | 0.8468182 | 92.3009 | 954.6758 | 438.2 | 436.9129
2012-06-01 | WJP5HE | WJP5HE-2012 | W-07 | J-23 | P-03 | 0.79 | 0.85 | 0 | 2.076 | 23.5 | 0.01 | 0.19 | 0.19 | 99.61 | 2.6 | 160 | 93 | 75 | 10 | 48 | 9 | 0 | 0.09 | 82 | 0.79 | 0.92 | 0 | 2.067 | 29.3 | 0.09 | 0.23 | 0.22 | 99.46 | 0.9730871 | 57 | 262 | 131 | 267 | 101 | 95 | 9.4 | 0.27 | 82 | 106.1 | 28.75881 | 6.3 | 20.5 | 61.2 | 0.96 | 0.14 | 2.6 | 1.328 | 45 | 38 | 115 | 180 | 0 | 0 | 0.59 | 13.92432 | 615.6104 | 1333.882 | 1.655471 | 20.43333 | 27.2 | 17.33333 | 35.03333 | 27 | 198 | 151.2 | 149.4 | 147.1 | 1247.5 | 976 | 8.517857 | 0 | 0 | 0 | 0 | 0 | 0 | 0 | 0 | 32.39313 | 426 | 1.6394 | 1.593871 | 1.586571 | 4.564159 | 1.840095 | 421.7 | 130.2275 | 466.5714 | 56.87143 | 10.99571 | 3.397143 | 0.4027143 | 96.68571 | 3.191429 | 0.1228571 | 92.79571 | 7.037143 | 0.1671429 | 92.3009 | 954.6758 | 438.2 | 429.006
2012-05-01 | WJH1 | WJH1-2012 | W-07 | J-20 | H-13 | 0.79 | 0.85 | 0 | 2.076 | 23.5 | 0.01 | 0.19 | 0.19 | 99.61 | 2.6 | 160 | 93 | 75 | 10 | 48 | 9 | 0 | 0.09 | 82 | 0.79 | 0.88 | 0 | 2.065 | 32.2 | 0.11 | 0.32 | 0.28 | 99.29 | 0.94 | 82 | 272 | 123 | 135 | 88 | 63 | 0 | 0.47 | 83 | 111.7 | 39.9 | 13.1 | 26.8 | 59.1 | 0.05 | 0.17 | 3.7 | 1.345 | 43 | 27 | 252 | 145 | 0 | 0 | 0.55 | 14.56749 | 616.3927 | 1355.424 | 1.670856 | 19.825 | 27.1 | 16.50833 | 36.56667 | 29.81818 | 202 | 172.1273 | 159.4091 | 157.1182 | 1304.273 | 1147.727 | 8.637964 | 0 | 0 | 27.64583 | 750.4375 | 0.84 | 1.2664 | 0 | 0 | 35.48135 | 102 | 1.669942 | 1.613796 | 1.596744 | 5.012265 | 1.707613 | 371.4091 | 130.0486 | 455.6614 | 55.55814 | 6.543023 | 3.470698 | 0.4727674 | 95.28349 | 4.251163 | 0.4653488 | 90.48233 | 8.732558 | 0.7851163 | 92.34412 | 954.0332 | 438.1 | 436.8173
2012-05-01 | MJP1 | MJP1-2012 | M-19 | J-21 | P-03 | 0.82 | 0.88 | 0 | 2.076 | 23.5 | 0.07 | 0.15 | 0.25 | 99.53 | 1.81 | 208 | 194 | 126 | 95 | 51 | 46 | 0 | 0.2719849 | 79 | 0.81 | 0.9 | 0 | 2.071 | 34.9 | 0.1 | 0.2 | 0.24 | 99.46 | 1.03 | 106 | 271 | 142 | 165 | 90 | 65 | 0 | 0.4672244 | 85 | 106.1 | 29.08636 | 6.3 | 20.5 | 61.2 | 0.96 | 0.14 | 2.6 | 1.328 | 45 | 38 | 115 | 180 | 0 | 0 | 0.59 | 13.45419 | 616.2682 | 1357.997 | 1.676275 | 20.33333 | 26.08333 | 16.8 | 36.78333 | 31 | 197.3167 | 158.9667 | 150.0833 | 149.9667 | 1251.333 | 1099.833 | 8.353037 | 0 | 0 | 0 | 0 | 0 | 0 | 0 | 0 | 34.26736 | 1298 | 1.673205 | 1.62297 | 1.607864 | 4.55899 | 1.613502 | 360.98 | 118.5525 | 445.5395 | 55.55455 | 6.017727 | 3.675 | 0.5074545 | 94.48182 | 4.849545 | 0.6686364 | 87.09591 | 10.88273 | 2.021364 | 92.34412 | 954.0332 | 438.1 | 445.3861
2012-05-01 | WJH2HE | WJH2HE-2012 | W-07 | J-21 | H-14 | 0.79 | 0.85 | 0 | 2.076 | 23.5 | 0.01 | 0.19 | 0.19 | 99.61 | 2.6 | 160 | 93 | 75 | 10 | 48 | 9 | 0 | 0.09 | 82 | 0.81 | 0.9 | 0 | 2.071 | 34.9 | 0.1 | 0.2 | 0.24 | 99.46 | 1.03 | 106 | 271 | 142 | 165 | 90 | 65 | 0 | 0.4571754 | 85 | 112.1 | 39.6 | 13.3 | 26.3 | 58.4 | 0.78 | 0.17 | 5.7 | 1.352 | 54 | 117 | 333 | 234 | 0 | 0 | 0.55 | 14.66721 | 616.3994 | 1346.997 | 1.668848 | 20.88333 | 27.55 | 15.46667 | 36.1 | 30 | 203.1333 | 171.6333 | 158.55 | 157.35 | 1306.667 | 1125.5 | 8.505228 | 0 | 0 | 27.5 | 757.1667 | 0.8228 | 1.269 | 0 | 0 | 35.83545 | 1222 | 1.667917 | 1.608941 | 1.592864 | 5.173219 | 1.697815 | 389.2636 | 125.2364 | 462.8068 | 55.72727 | 11.35045 | 3.397273 | 0.452 | 95.775 | 3.866364 | 0.3586364 | 91.41818 | 8.121364 | 0.4604545 | 92.34412 | 954.0332 | 438.1 | 433.7506
2012-05-01 | MJH3 | MJH3-2012 | M-20 | J-22 | H-15 | 0.85 | 0.93 | 0 | 2.079 | 31.3 | 0.11 | 0.23 | 0.18 | 99.48 | 1.83 | 131 | 164 | 106 | 116 | 47 | 40 | 0 | 0.3 | 84 | 0.8 | 0.88 | 0 | 2.073 | 39.8 | 0.1 | 0.25 | 0.25 | 99.4 | 0.84 | 73 | 263 | 183 | 171 | 103 | 90 | 0 | 0.44 | 82 | 111 | 40.8 | 12.7 | 28.1 | 59.2 | 0.11 | 0.18 | 5 | 1.352 | 48 | 58 | 325 | 264 | 0 | 0 | 0.56 | 14.33479 | 614.5673 | 1336.013 | 1.682113 | 20.31818 | 25.63636 | 17.64545 | 36.4 | 32 | 201.9333 | 172.0667 | 158.5 | 155.8917 | 1298.333 | 1080.417 | 8.518893 | 0 | 0 | 26.875 | 0 | 0.8552 | 1.26575 | 0 | 0 | 35.8843 | 3658 | 1.681462 | 1.620765 | 1.613783 | 5.009446 | 1.451811 | 363.3913 | 117.3226 | 416.1735 | 56.82174 | 5.341739 | 3.418261 | 0.7377174 | 95.99893 | 3.690761 | 0.3103043 | 91.30609 | 8.10913 | 0.5847826 | 92.34412 | 954.0332 | 438.1 | 436.3687
2012-05-01 | WJH3 | WJH3-2012 | W-07 | J-22 | H-14 | 0.79 | 0.85 | 0 | 2.076 | 23.5 | 0.01 | 0.19 | 0.19 | 99.61 | 2.6 | 160 | 93 | 75 | 10 | 48 | 9 | 0 | 0.09 | 82 | 0.8 | 0.88 | 0 | 2.073 | 39.8 | 0.1 | 0.25 | 0.25 | 99.4 | 0.84 | 73 | 263 | 183 | 171 | 103 | 90 | 0 | 0.44 | 82 | 112.1 | 39.6 | 13.3 | 26.3 | 58.4 | 0.78 | 0.17 | 5.7 | 1.352 | 54 | 117 | 333 | 234 | 0 | 0 | 0.55 | 14.69509 | 616.3763 | 1353.738 | 1.670856 | 20.04286 | 26.7 | 17.42857 | 35.82857 | 32 | 201.1714 | 172.1857 | 158.2571 | 158.5857 | 1284 | 1122.429 | 8.381157 | 0 | 0 | 27.5 | 625.5714 | 0.8326 | 1.264714 | 0 | 0 | 34.79329 | 477 | 1.675095 | 1.616298 | 1.604808 | 5.009908 | 1.554235 | 423.4462 | 132.74 | 472.0404 | 54.81154 | 6.720769 | 3.528846 | 0.4629615 | 96.23846 | 3.534 | 0.2275 | 90.79538 | 8.377308 | 0.8273462 | 92.34412 | 954.0332 | 438.1 | 435.0826
2012-05-01 | WJH4 | WJH4-2012 | W-07 | J-22 | H-15 | 0.79 | 0.85 | 0 | 2.076 | 23.5 | 0.01 | 0.19 | 0.19 | 99.61 | 2.6 | 160 | 93 | 75 | 10 | 48 | 9 | 0 | 0.09 | 82 | 0.8 | 0.88 | 0 | 2.073 | 39.8 | 0.1 | 0.25 | 0.25 | 99.4 | 0.84 | 73 | 263 | 183 | 171 | 103 | 90 | 0 | 0.44 | 82 | 111 | 40.8 | 12.7 | 28.1 | 59.2 | 0.11 | 0.18 | 5 | 1.352 | 48 | 58 | 325 | 264 | 0 | 0 | 0.56 | 14.54625 | 615.0754 | 1349.693 | 1.667952 | 19.78125 | 27.13125 | 16.7625 | 36.325 | 32 | 201.925 | 173.35 | 158.13125 | 153.9625 | 1336.3125 | 1061.25 | 8.471495 | 0 | 0 | 27.46875 | 952 | 0.8186667 | 1.2688125 | 0 | 0 | 34.28549 | 2917 | 1.664324 | 1.611124 | 1.59882 | 4.685699 | 1.537903 | 371.629 | 125.9803 | 462.8957 | 55.99672 | 10.94656 | 3.366885 | 0.4676393 | 96.09639 | 3.621148 | 0.282623 | 91.67907 | 7.795148 | 0.525623 | 92.34412 | 954.0332 | 438.1 | 432.7022
2012-05-01 | MJH4 | MJH4-2012 | M-20 | J-23 | H-15 | 0.85 | 0.93 | 0 | 2.079 | 31.3 | 0.11 | 0.23 | 0.18 | 99.48 | 1.83 | 131 | 164 | 106 | 116 | 47 | 40 | 0 | 0.3 | 84 | 0.79 | 0.92 | 0 | 2.067 | 29.3 | 0.09 | 0.23 | 0.22 | 99.46 | 0.8961124 | 57 | 262 | 131 | 267 | 101 | 95 | 9.4 | 0.27 | 82 | 111 | 40.8 | 12.7 | 28.1 | 59.2 | 0.11 | 0.18 | 5 | 1.352 | 48 | 58 | 325 | 264 | 0 | 0 | 0.56 | 14.45252 | 614.6309 | 1356.019 | 1.677561 | 20.31 | 27.99 | 15.73 | 35.97 | 30 | 201.94 | 172.57 | 157.64 | 154.46 | 1343.778 | 1066.667 | 8.599944 | 0 | 0 | 27.5 | 755.7778 | 0.8421429 | 1.268857 | 0 | 0 | 35.65658 | 29 | 1.67884 | 1.620046 | 1.614806 | 4.849113 | 1.395411 | 409.7722 | 120.7067 | 455.0967 | 56.16111 | 5.656389 | 3.477222 | 0.5825278 | 96.27889 | 3.479722 | 0.2413889 | 91.63917 | 7.900278 | 0.4605556 | 92.34412 | 954.0332 | 438.1 | 434.405
2012-04-01 | MGPX | MGPX-2011 | M-18 | G-24 | P-03 | 0.82 | 0.95 | 0 | 2.074 | 27.2 | 0.11 | 0.29 | 0.3 | 99.3 | 2.27 | 165.6305 | 254 | 192 | 153 | 107 | 86 | 0 | 0.252002 | 90 | 0.8 | 0.86 | 0 | 2.065 | 31.4 | 0.03 | 0.18 | 0.24 | 99.55 | 0.92 | 113 | 63 | 135 | 144 | 98 | 135 | 12.4 | 0.18 | 88 | 106.1 | 29.03629 | 6.3 | 20.5 | 61.2 | 0.96 | 0.14 | 2.6 | 1.328 | 45 | 38 | 115 | 180 | 0 | 0 | 0.59 | 13.74763 | 622.4697 | 1366.141 | 1.669114 | 19.35 | 27.0375 | 17.4125 | 36.2 | 31 | 198.325 | 157.9 | 155.6 | 150.5125 | 1336.5 | 1084.625 | 9.040792 | 0 | 0 | 26.5 | 640.875 | 0.834 | 1.256 | 0 | 0 | 33.24355 | 504 | 1.664466 | 1.61419 | 1.593484 | 4.606479 | 1.634782 | 363.55 | 132.8847 | 477.4494 | 54.05806 | 5.635806 | 3.631935 | 0.5118387 | 95.23839 | 4.427419 | 0.3341935 | 85.31903 | 12.18742 | 2.493548 | 92.39723 | 953.3897 | 438.1 | 447.1147
2012-04-01 | WGHYHE | WGHYHE-2011 | W-06 | G-24 | H-12 | 0.8 | 0.87 | 0 | 2.092 | 25.9 | 0.05 | 0.2 | 0.17 | 99.58 | 2.63 | 167 | 90 | 60 | 41 | 7 | 15 | 0 | 0.09 | 84 | 0.8 | 0.86 | 0 | 2.065 | 31.4 | 0.03 | 0.18 | 0.24 | 99.55 | 0.92 | 113 | 63 | 135 | 144 | 98 | 135 | 12.4 | 0.18 | 88 | 112.3 | 40.7 | 13.2 | 27.5 | 59 | 0.36 | 0.12 | 3.8 | 1.348 | 59 | 69 | 255 | 143 | 0 | 0 | 0.55 | 14.98358 | 622.9341 | 1353.318 | 1.65794 | 20.78889 | 27.15556 | 16.36667 | 35.68889 | 28 | 200.6667 | 170.6333 | 157.8 | 157.4 | 1295 | 1064.333 | 9.151515 | 0 | 0 | 27.5 | 0 | 0.806 | 1.271667 | 0 | 0 | 34.624 | 360 | 1.650914 | 1.59275 | 1.58075 | 5.136298 | 1.673314 | 351.975 | 135.8575 | 454.38625 | 54.6125 | 6.05375 | 3.39625 | 0.51725 | 94.96 | 4.19625 | 0.84375 | 85.385 | 11.47375 | 3.14125 | 92.39723 | 953.3897 | 438.1 | 445.6505
2012-04-01 | WJH1 | WJH1-2012 | W-07 | J-20 | H-13 | 0.79 | 0.85 | 0 | 2.076 | 23.5 | 0.01 | 0.19 | 0.19 | 99.61 | 2.6 | 160 | 93 | 75 | 10 | 48 | 9 | 0 | 0.09 | 82 | 0.79 | 0.88 | 0 | 2.065 | 32.2 | 0.11 | 0.32 | 0.28 | 99.29 | 0.94 | 82 | 272 | 123 | 135 | 88 | 63 | 0 | 0.47 | 83 | 111.7 | 39.9 | 13.1 | 26.8 | 59.1 | 0.05 | 0.17 | 3.7 | 1.345 | 43 | 27 | 252 | 145 | 0 | 0 | 0.55 | 14.56749 | 616.3927 | 1355.424 | 1.670856 | 19.825 | 27.1 | 16.50833 | 36.56667 | 29.81818 | 202 | 172.1273 | 159.4091 | 157.1182 | 1304.273 | 1147.727 | 8.637964 | 0 | 0 | 27.64583 | 750.4375 | 0.84 | 1.2664 | 0 | 0 | 35.49406 | 707 | 1.669942 | 1.613796 | 1.596744 | 5.012265 | 1.707613 | 371.4091 | 130.0486 | 455.6614 | 55.55814 | 6.543023 | 3.470698 | 0.4727674 | 95.28349 | 4.251163 | 0.4653488 | 90.48233 | 8.732558 | 0.7851163 | 92.39723 | 953.3897 | 438.1 | 437.3817
2012-04-01 | MJP1 | MJP1-2012 | M-19 | J-21 | P-03 | 0.82 | 0.88 | 0 | 2.076 | 23.5 | 0.07 | 0.15 | 0.25 | 99.53 | 1.81 | 208 | 194 | 126 | 95 | 51 | 46 | 0 | 0.2694946 | 79 | 0.81 | 0.9 | 0 | 2.071 | 34.9 | 0.1 | 0.2 | 0.24 | 99.46 | 1.03 | 106 | 271 | 142 | 165 | 90 | 65 | 0 | 0.4646296 | 85 | 106.1 | 29.10263 | 6.3 | 20.5 | 61.2 | 0.96 | 0.14 | 2.6 | 1.328 | 45 | 38 | 115 | 180 | 0 | 0 | 0.59 | 13.45419 | 616.2682 | 1357.997 | 1.676275 | 20.33333 | 26.08333 | 16.8 | 36.78333 | 31 | 197.3167 | 158.9667 | 150.0833 | 149.9667 | 1251.333 | 1099.833 | 8.353037 | 0 | 0 | 0 | 0 | 0 | 0 | 0 | 0 | 34.25802 | 460 | 1.673205 | 1.62297 | 1.607864 | 4.55899 | 1.613502 | 360.98 | 118.5525 | 445.5395 | 55.55455 | 6.017727 | 3.675 | 0.5074545 | 94.48182 | 4.849545 | 0.6686364 | 87.09591 | 10.88273 | 2.021364 | 92.39723 | 953.3897 | 438.1 | 445.9505
2012-04-01 | MJH2 | MJH2-2012 | M-19 | J-21 | H-14 | 0.82 | 0.88 | 0 | 2.076 | 23.5 | 0.07 | 0.15 | 0.25 | 99.53 | 1.81 | 208 | 194 | 126 | 95 | 51 | 46 | 0 | 0.2514576 | 79 | 0.81 | 0.9 | 0 | 2.071 | 34.9 | 0.1 | 0.2 | 0.24 | 99.46 | 1.03 | 106 | 271 | 142 | 165 | 90 | 65 | 0 | 0.5035501 | 85 | 112.1 | 39.6 | 13.3 | 26.3 | 58.4 | 0.78 | 0.17 | 5.7 | 1.352 | 54 | 117 | 333 | 234 | 0 | 0 | 0.55 | 14.09369 | 616.4979 | 1360.609 | 1.678597 | 19.95625 | 26.28125 | 17.5125 | 36.25 | 30 | 201.85 | 171.79375 | 159.10625 | 158.49375 | 1275.375 | 1133.0625 | 8.641597 | 0 | 0 | 27.5625 | 752.7143 | 0.8372727 | 1.266625 | 0 | 0 | 36.55398 | 2918 | 1.681252 | 1.62314 | 1.611661 | 4.931778 | 1.527368 | 316.9357 | 119.0739 | 445.8714 | 56.24643 | 6.061607 | 3.541964 | 0.6243929 | 95.38696 | 4.191071 | 0.4219643 | 88.68804 | 9.98275 | 1.329214 | 92.39723 | 953.3897 | 438.1 | 441.9671
2012-04-01 | WJH2 | WJH2-2012 | W-07 | J-21 | H-14 | 0.79 | 0.85 | 0 | 2.076 | 23.5 | 0.01 | 0.19 | 0.19 | 99.61 | 2.6 | 160 | 93 | 75 | 10 | 48 | 9 | 0 | 0.09 | 82 | 0.81 | 0.9 | 0 | 2.071 | 34.9 | 0.1 | 0.2 | 0.24 | 99.46 | 1.03 | 106 | 271 | 142 | 165 | 90 | 65 | 0 | 0.4159033 | 85 | 112.1 | 39.6 | 13.3 | 26.3 | 58.4 | 0.78 | 0.17 | 5.7 | 1.352 | 54 | 117 | 333 | 234 | 0 | 0 | 0.55 | 14.53536 | 616.3265 | 1352.347 | 1.665437 | 19.1 | 27.975 | 17.65 | 35.275 | 31 | 201.7 | 170.9 | 158.3 | 158.925 | 1238.25 | 1091 | 8.383929 | 0 | 0 | 28 | 0 | 0.8593333 | 1.36475 | 0 | 0 | 36.2487 | 702 | 1.667739 | 1.6098 | 1.598385 | 5.097323 | 1.682171 | 346.6429 | 134.32 | 427.6738 | 54.70769 | 26.50769 | 3.606154 | 0.4645385 | 96.22692 | 3.607692 | 0.1653846 | 92.12077 | 7.762308 | 0.1169231 | 92.39723 | 953.3897 | 438.1 | 434.2454
2012-04-01 | WJH2HE | WJH2HE-2012 | W-07 | J-21 | H-14 | 0.79 | 0.85 | 0 | 2.076 | 23.5 | 0.01 | 0.19 | 0.19 | 99.61 | 2.6 | 160 | 93 | 75 | 10 | 48 | 9 | 0 | 0.09 | 82 | 0.81 | 0.9 | 0 | 2.071 | 34.9 | 0.1 | 0.2 | 0.24 | 99.46 | 1.03 | 106 | 271 | 142 | 165 | 90 | 65 | 0 | 0.4547379 | 85 | 112.1 | 39.6 | 13.3 | 26.3 | 58.4 | 0.78 | 0.17 | 5.7 | 1.352 | 54 | 117 | 333 | 234 | 0 | 0 | 0.55 | 14.66721 | 616.3994 | 1346.997 | 1.668848 | 20.88333 | 27.55 | 15.46667 | 36.1 | 30 | 203.1333 | 171.6333 | 158.55 | 157.35 | 1306.667 | 1125.5 | 8.505228 | 0 | 0 | 27.5 | 757.1667 | 0.8228 | 1.269 | 0 | 0 | 35.82237 | 138 | 1.667917 | 1.608941 | 1.592864 | 5.173219 | 1.697815 | 389.2636 | 125.2364 | 462.8068 | 55.72727 | 11.35045 | 3.397273 | 0.452 | 95.775 | 3.866364 | 0.3586364 | 91.41818 | 8.121364 | 0.4604545 | 92.39723 | 953.3897 | 438.1 | 434.315
2012-04-01 | MJP3 | MJP3-2012 | M-20 | J-22 | P-03 | 0.85 | 0.93 | 0 | 2.079 | 31.3 | 0.11 | 0.23 | 0.18 | 99.48 | 1.83 | 131 | 164 | 106 | 116 | 47 | 40 | 0 | 0.3 | 84 | 0.8 | 0.88 | 0 | 2.073 | 39.8 | 0.1 | 0.25 | 0.25 | 99.4 | 0.84 | 73 | 263 | 183 | 171 | 103 | 90 | 0 | 0.44 | 82 | 106.1 | 29.04476 | 6.3 | 20.5 | 61.2 | 0.96 | 0.14 | 2.6 | 1.328 | 45 | 38 | 115 | 180 | 0 | 0 | 0.59 | 13.40818 | 613.6411 | 1357.125 | 1.682146 | 20.16667 | 26.5 | 17.4 | 35.93333 | 32 | 196.1714 | 158.8571 | 149.5143 | 148.8857 | 1301.667 | 1121.833 | 8.142834 | 0 | 0 | 27.5 | 745.6 | 0.8314 | 1.2538 | 0 | 0 | 34.36074 | 12 | 1.678648 | 1.630638 | 1.6118 | 4.384694 | 1.569752 | 338.9154 | 119.9142 | 463.82372 | 55.18 | 6.3428 | 3.558 | 0.54028 | 95.7956 | 3.8336 | 0.3708 | 90.6496 | 8.7148 | 0.6356 | 92.39723 | 953.3897 | 438.1 | 437.5781
2012-04-01 | MJH3 | MJH3-2012 | M-20 | J-22 | H-15 | 0.85 | 0.93 | 0 | 2.079 | 31.3 | 0.11 | 0.23 | 0.18 | 99.48 | 1.83 | 131 | 164 | 106 | 116 | 47 | 40 | 0 | 0.3 | 84 | 0.8 | 0.88 | 0 | 2.073 | 39.8 | 0.1 | 0.25 | 0.25 | 99.4 | 0.84 | 73 | 263 | 183 | 171 | 103 | 90 | 0 | 0.44 | 82 | 111 | 40.8 | 12.7 | 28.1 | 59.2 | 0.11 | 0.18 | 5 | 1.352 | 48 | 58 | 325 | 264 | 0 | 0 | 0.56 | 14.33479 | 614.5673 | 1336.013 | 1.682113 | 20.31818 | 25.63636 | 17.64545 | 36.4 | 32 | 201.9333 | 172.0667 | 158.5 | 155.8917 | 1298.333 | 1080.417 | 8.518893 | 0 | 0 | 26.875 | 0 | 0.8552 | 1.26575 | 0 | 0 | 35.84439 | 816 | 1.681462 | 1.620765 | 1.613783 | 5.009446 | 1.451811 | 363.3913 | 117.3226 | 416.1735 | 56.82174 | 5.341739 | 3.418261 | 0.7377174 | 95.99893 | 3.690761 | 0.3103043 | 91.30609 | 8.10913 | 0.5847826 | 92.39723 | 953.3897 | 438.1 | 436.9331
2012-04-01 | WJH3 | WJH3-2012 | W-07 | J-22 | H-14 | 0.79 | 0.85 | 0 | 2.076 | 23.5 | 0.01 | 0.19 | 0.19 | 99.61 | 2.6 | 160 | 93 | 75 | 10 | 48 | 9 | 0 | 0.09 | 82 | 0.8 | 0.88 | 0 | 2.073 | 39.8 | 0.1 | 0.25 | 0.25 | 99.4 | 0.84 | 73 | 263 | 183 | 171 | 103 | 90 | 0 | 0.44 | 82 | 112.1 | 39.6 | 13.3 | 26.3 | 58.4 | 0.78 | 0.17 | 5.7 | 1.352 | 54 | 117 | 333 | 234 | 0 | 0 | 0.55 | 14.69509 | 616.3763 | 1353.738 | 1.670856 | 20.04286 | 26.7 | 17.42857 | 35.82857 | 32 | 201.1714 | 172.1857 | 158.2571 | 158.5857 | 1284 | 1122.429 | 8.381157 | 0 | 0 | 27.5 | 625.5714 | 0.8326 | 1.264714 | 0 | 0 | 34.82225 | 2147 | 1.675095 | 1.616298 | 1.604808 | 5.009908 | 1.554235 | 423.4462 | 132.74 | 472.0404 | 54.81154 | 6.720769 | 3.528846 | 0.4629615 | 96.23846 | 3.534 | 0.2275 | 90.79538 | 8.377308 | 0.8273462 | 92.39723 | 953.3897 | 438.1 | 435.647
2012-03-01 | MGPX | MGPX-2011 | M-18 | G-24 | P-03 | 0.82 | 0.95 | 0 | 2.074 | 27.2 | 0.11 | 0.29 | 0.3 | 99.3 | 2.27 | 165.4692 | 254 | 192 | 153 | 107 | 86 | 0 | 0.2507851 | 90 | 0.8 | 0.86 | 0 | 2.065 | 31.4 | 0.03 | 0.18 | 0.24 | 99.55 | 0.92 | 113 | 63 | 135 | 144 | 98 | 135 | 12.4 | 0.18 | 88 | 106.1 | 29.06193 | 6.3 | 20.5 | 61.2 | 0.96 | 0.14 | 2.6 | 1.328 | 45 | 38 | 115 | 180 | 0 | 0 | 0.59 | 13.74763 | 622.4697 | 1366.141 | 1.669114 | 19.35 | 27.0375 | 17.4125 | 36.2 | 31 | 198.325 | 157.9 | 155.6 | 150.5125 | 1336.5 | 1084.625 | 9.040792 | 0 | 0 | 26.5 | 640.875 | 0.834 | 1.256 | 0 | 0 | 33.25522 | 842 | 1.664466 | 1.61419 | 1.593484 | 4.606479 | 1.634782 | 363.55 | 132.8847 | 477.4494 | 54.05806 | 5.635806 | 3.631935 | 0.5118387 | 95.23839 | 4.427419 | 0.3341935 | 85.31903 | 12.18742 | 2.493548 | 92.36724 | 952.5118 | 440 | 448.2855
2012-03-01 | WGHXNS | WGHXNS-2011 | W-06 | G-24 | H-12 | 0.8 | 0.87 | 0 | 2.092 | 25.9 | 0.05 | 0.2 | 0.17 | 99.58 | 2.63 | 167 | 90 | 60 | 41 | 7 | 15 | 0 | 0.09 | 84 | 0.8 | 0.86 | 0 | 2.065 | 31.4 | 0.03 | 0.18 | 0.24 | 99.55 | 0.92 | 113 | 63 | 135 | 144 | 98 | 135 | 12.4 | 0.18 | 88 | 112.3 | 40.7 | 13.2 | 27.5 | 59 | 0.36 | 0.12 | 3.8 | 1.348 | 59 | 69 | 255 | 143 | 0 | 0 | 0.55 | 14.78213 | 622.3308 | 1382.273 | 1.668176 | 19.575 | 28.7 | 16.575 | 35.15 | 25 | 202.2 | 171.15 | 159.4 | 157.225 | 1305.5 | 1100.5 | 9.100129 | 0 | 0 | 26.5 | 669.5 | 0.8195 | 1.2695 | 0 | 0 | 34.82696 | 180 | 1.67031 | 1.602283 | 1.593583 | 5.051729 | 1.020138 | 369.7833 | 139.2817 | 471.9842 | 54.33333 | 7.110833 | 3.407583 | 0.9259167 | 95.8925 | 3.7175 | 0.39 | 91.42167 | 8.109167 | 0.4694167 | 92.36724 | 952.5118 | 440 | 439.7705
2012-03-01 | WGHYHE | WGHYHE-2011 | W-06 | G-24 | H-12 | 0.8 | 0.87 | 0 | 2.092 | 25.9 | 0.05 | 0.2 | 0.17 | 99.58 | 2.63 | 167 | 90 | 60 | 41 | 7 | 15 | 0 | 0.09 | 84 | 0.8 | 0.86 | 0 | 2.065 | 31.4 | 0.03 | 0.18 | 0.24 | 99.55 | 0.92 | 113 | 63 | 135 | 144 | 98 | 135 | 12.4 | 0.18 | 88 | 112.3 | 40.7 | 13.2 | 27.5 | 59 | 0.36 | 0.12 | 3.8 | 1.348 | 59 | 69 | 255 | 143 | 0 | 0 | 0.55 | 14.98358 | 622.9341 | 1353.318 | 1.65794 | 20.78889 | 27.15556 | 16.36667 | 35.68889 | 28 | 200.6667 | 170.6333 | 157.8 | 157.4 | 1295 | 1064.333 | 9.151515 | 0 | 0 | 27.5 | 0 | 0.806 | 1.271667 | 0 | 0 | 34.62709 | 260 | 1.650914 | 1.59275 | 1.58075 | 5.136298 | 1.673314 | 351.975 | 135.8575 | 454.38625 | 54.6125 | 6.05375 | 3.39625 | 0.51725 | 94.96 | 4.19625 | 0.84375 | 85.385 | 11.47375 | 3.14125 | 92.36724 | 952.5118 | 440 | 446.8213
2012-03-01 | WJHZ | WJHZ-2012 | W-10 | J-27 | H-17 | 0.79 | 0.85 | 0 | 2.08 | 29.8 | 0.03 | 0.31 | 0.1 | 99.58 | 2.65 | 163 | 87 | 43 | 28 | 4 | 18 | 2.5 | 0.12 | 84 | 0.79 | 0.88 | 0 | 2.091 | 38.8 | 0.03 | 0.31 | 0.22 | 99.44 | 1.09 | 55 | 227 | 144 | 127 | 72 | 40 | 11.2 | 0.12 | 83 | 113.7 | 40.4 | 12.3 | 28.1 | 60 | 0.32 | 0.22 | 2.1 | 1.345 | 96 | 72 | 236 | 270 | 0 | 0 | 0.6 | 14.41399 | 614.4189 | 1357.568 | 1.681756 | 18 | 26.9 | 19 | 36.1 | 30 | 200.4 | 172 | 158.7 | 153.6 | 1234 | 1214 | 8.981818 | 98.42995 | 92.125 | 0 | 0 | 0 | 0 | 0 | 0 | 36.22125 | 62 | 1.671368 | 1.620332 | 1.608 | 4.536476 | 1.529629 | 252.4 | 146.94 | 501.96 | 53.9 | 6.49 | 3.6 | 0.348 | 96.885 | 3.05 | 0.065 | 93.52 | 6.405 | 0.075 | 92.36724 | 952.5118 | 440 | 430.9955
2012-03-01 | WGHZ | WGHZ-2011 | W-06 | G-24 | H-13 | 0.8 | 0.87 | 0 | 2.092 | 25.9 | 0.05 | 0.2 | 0.17 | 99.58 | 2.63 | 167 | 90 | 60 | 41 | 7 | 15 | 0 | 0.09 | 84 | 0.8 | 0.86 | 0 | 2.065 | 31.4 | 0.03 | 0.18 | 0.24 | 99.55 | 0.92 | 113 | 63 | 135 | 144 | 98 | 135 | 12.4 | 0.18 | 88 | 111.7 | 39.9 | 13.1 | 26.8 | 59.1 | 0.05 | 0.17 | 3.7 | 1.345 | 43 | 27 | 252 | 145 | 0 | 0 | 0.55 | 15.13928 | 622.3264 | 1363.383 | 1.665956 | 19.375 | 27.575 | 16.35 | 36.7 | 28 | 200.9333 | 171.6667 | 158.3667 | 158.7333 | 1284.75 | 1065.5 | 8.963636 | 0 | 0 | 27.5 | 0 | 0.7903333 | 1.271333 | 0 | 0 | 33.71949 | 311 | 1.663546 | 1.606453 | 1.584214 | 5.134016 | 1.762226 | 476.7714 | 142.6514 | 496.0351 | 54.07429 | 7.686429 | 3.291429 | 0.4501429 | 95.29143 | 4.140714 | 0.5678571 | 90.34286 | 8.827143 | 0.83 | 92.36724 | 952.5118 | 440 | 437.1105
2012-03-01 | WJH1 | WJH1-2012 | W-07 | J-20 | H-13 | 0.79 | 0.85 | 0 | 2.076 | 23.5 | 0.01 | 0.19 | 0.19 | 99.61 | 2.6 | 160 | 93 | 75 | 10 | 48 | 9 | 0 | 0.09 | 82 | 0.79 | 0.88 | 0 | 2.065 | 32.2 | 0.11 | 0.32 | 0.28 | 99.29 | 0.94 | 82 | 272 | 123 | 135 | 88 | 63 | 0 | 0.47 | 83 | 111.7 | 39.9 | 13.1 | 26.8 | 59.1 | 0.05 | 0.17 | 3.7 | 1.345 | 43 | 27 | 252 | 145 | 0 | 0 | 0.55 | 14.56749 | 616.3927 | 1355.424 | 1.670856 | 19.825 | 27.1 | 16.50833 | 36.56667 | 29.81818 | 202 | 172.1273 | 159.4091 | 157.1182 | 1304.273 | 1147.727 | 8.637964 | 0 | 0 | 27.64583 | 750.4375 | 0.84 | 1.2664 | 0 | 0 | 35.53983 | 3403 | 1.669942 | 1.613796 | 1.596744 | 5.012265 | 1.707613 | 371.4091 | 130.0486 | 455.6614 | 55.55814 | 6.543023 | 3.470698 | 0.4727674 | 95.28349 | 4.251163 | 0.4653488 | 90.48233 | 8.732558 | 0.7851163 | 92.36724 | 952.5118 | 440 | 438.5524
2012-03-01 | MJH1 | MJH1-2012 | M-19 | J-21 | H-13 | 0.82 | 0.88 | 0 | 2.076 | 23.5 | 0.07 | 0.15 | 0.25 | 99.53 | 1.81 | 208 | 194 | 126 | 95 | 51 | 46 | 0 | 0.2460572 | 79 | 0.81 | 0.9 | 0 | 2.071 | 34.9 | 0.1 | 0.2 | 0.24 | 99.46 | 1.03 | 106 | 271 | 142 | 165 | 90 | 65 | 0 | 0.5488673 | 85 | 111.7 | 39.9 | 13.1 | 26.8 | 59.1 | 0.05 | 0.17 | 3.7 | 1.345 | 43 | 27 | 252 | 145 | 0 | 0 | 0.55 | 14.10468 | 616.5083 | 1358.274 | 1.675568 | 21.3 | 27.125 | 15.15 | 36.425 | 31 | 203.25 | 171.125 | 157.975 | 155.475 | 1305.5 | 1139.75 | 8.580012 | 0 | 0 | 0 | 0 | 0 | 0 | 0 | 0 | 35.93135 | 1088 | 1.674924 | 1.622054 | 1.614333 | 4.706311 | 1.600393 | 333.4417 | 118.4517 | 422.8933 | 56.2875 | 4.785 | 3.579583 | 0.595125 | 94.955 | 4.495 | 0.55 | 87.49625 | 10.70417 | 1.799583 | 92.36724 | 952.5118 | 440 | 445.7483
2012-03-01 | MJP1 | MJP1-2012 | M-19 | J-21 | P-03 | 0.82 | 0.88 | 0 | 2.076 | 23.5 | 0.07 | 0.15 | 0.25 | 99.53 | 1.81 | 208 | 194 | 126 | 95 | 51 | 46 | 0 | 0.2672822 | 79 | 0.81 | 0.9 | 0 | 2.071 | 34.9 | 0.1 | 0.2 | 0.24 | 99.46 | 1.03 | 106 | 271 | 142 | 165 | 90 | 65 | 0 | 0.4603073 | 85 | 106.1 | 29.12734 | 6.3 | 20.5 | 61.2 | 0.96 | 0.14 | 2.6 | 1.328 | 45 | 38 | 115 | 180 | 0 | 0 | 0.59 | 13.45419 | 616.2682 | 1357.997 | 1.676275 | 20.33333 | 26.08333 | 16.8 | 36.78333 | 31 | 197.3167 | 158.9667 | 150.0833 | 149.9667 | 1251.333 | 1099.833 | 8.353037 | 0 | 0 | 0 | 0 | 0 | 0 | 0 | 0 | 34.25661 | 66 | 1.673205 | 1.62297 | 1.607864 | 4.55899 | 1.613502 | 360.98 | 118.5525 | 445.5395 | 55.55455 | 6.017727 | 3.675 | 0.5074545 | 94.48182 | 4.849545 | 0.6686364 | 87.09591 | 10.88273 | 2.021364 | 92.36724 | 952.5118 | 440 | 447.1212
2012-03-01 | MJH2 | MJH2-2012 | M-19 | J-21 | H-14 | 0.82 | 0.88 | 0 | 2.076 | 23.5 | 0.07 | 0.15 | 0.25 | 99.53 | 1.81 | 208 | 194 | 126 | 95 | 51 | 46 | 0 | 0.2501394 | 79 | 0.81 | 0.9 | 0 | 2.071 | 34.9 | 0.1 | 0.2 | 0.24 | 99.46 | 1.03 | 106 | 271 | 142 | 165 | 90 | 65 | 0 | 0.4988884 | 85 | 112.1 | 39.6 | 13.3 | 26.3 | 58.4 | 0.78 | 0.17 | 5.7 | 1.352 | 54 | 117 | 333 | 234 | 0 | 0 | 0.55 | 14.09369 | 616.4979 | 1360.609 | 1.678597 | 19.95625 | 26.28125 | 17.5125 | 36.25 | 30 | 201.85 | 171.79375 | 159.10625 | 158.49375 | 1275.375 | 1133.0625 | 8.641597 | 0 | 0 | 27.5625 | 752.7143 | 0.8372727 | 1.266625 | 0 | 0 | 36.56068 | 3055 | 1.681252 | 1.62314 | 1.611661 | 4.931778 | 1.527368 | 316.9357 | 119.0739 | 445.8714 | 56.24643 | 6.061607 | 3.541964 | 0.6243929 | 95.38696 | 4.191071 | 0.4219643 | 88.68804 | 9.98275 | 1.329214 | 92.36724 | 952.5118 | 440 | 443.1379
2012-03-01 | WJH2 | WJH2-2012 | W-07 | J-21 | H-14 | 0.79 | 0.85 | 0 | 2.076 | 23.5 | 0.01 | 0.19 | 0.19 | 99.61 | 2.6 | 160 | 93 | 75 | 10 | 48 | 9 | 0 | 0.09 | 82 | 0.81 | 0.9 | 0 | 2.071 | 34.9 | 0.1 | 0.2 | 0.24 | 99.46 | 1.03 | 106 | 271 | 142 | 165 | 90 | 65 | 0 | 0.4112787 | 85 | 112.1 | 39.6 | 13.3 | 26.3 | 58.4 | 0.78 | 0.17 | 5.7 | 1.352 | 54 | 117 | 333 | 234 | 0 | 0 | 0.55 | 14.53536 | 616.3265 | 1352.347 | 1.665437 | 19.1 | 27.975 | 17.65 | 35.275 | 31 | 201.7 | 170.9 | 158.3 | 158.925 | 1238.25 | 1091 | 8.383929 | 0 | 0 | 28 | 0 | 0.8593333 | 1.36475 | 0 | 0 | 36.25452 | 781 | 1.667739 | 1.6098 | 1.598385 | 5.097323 | 1.682171 | 346.6429 | 134.32 | 427.6738 | 54.70769 | 26.50769 | 3.606154 | 0.4645385 | 96.22692 | 3.607692 | 0.1653846 | 92.12077 | 7.762308 | 0.1169231 | 92.36724 | 952.5118 | 440 | 435.4161
2012-02-01 | MGPX | MGPX-2011 | M-18 | G-24 | P-03 | 0.82 | 0.95 | 0 | 2.074 | 27.2 | 0.11 | 0.29 | 0.3 | 99.3 | 2.27 | 164.9502 | 254 | 192 | 153 | 107 | 86 | 0 | 0.2470469 | 90 | 0.8 | 0.86 | 0 | 2.065 | 31.4 | 0.03 | 0.18 | 0.24 | 99.55 | 0.92 | 113 | 63 | 135 | 144 | 98 | 135 | 12.4 | 0.18 | 88 | 106.1 | 29.11578 | 6.3 | 20.5 | 61.2 | 0.96 | 0.14 | 2.6 | 1.328 | 45 | 38 | 115 | 180 | 0 | 0 | 0.59 | 13.74763 | 622.4697 | 1366.141 | 1.669114 | 19.35 | 27.0375 | 17.4125 | 36.2 | 31 | 198.325 | 157.9 | 155.6 | 150.5125 | 1336.5 | 1084.625 | 9.040792 | 0 | 0 | 26.5 | 640.875 | 0.834 | 1.256 | 0 | 0 | 33.27124 | 872 | 1.664466 | 1.61419 | 1.593484 | 4.606479 | 1.634782 | 363.55 | 132.8847 | 477.4494 | 54.05806 | 5.635806 | 3.631935 | 0.5118387 | 95.23839 | 4.427419 | 0.3341935 | 85.31903 | 12.18742 | 2.493548 | 92.30454 | 950.7122 | 440.6 | 450.6907
2012-02-01 | WGHXNS | WGHXNS-2011 | W-06 | G-24 | H-12 | 0.8 | 0.87 | 0 | 2.092 | 25.9 | 0.05 | 0.2 | 0.17 | 99.58 | 2.63 | 167 | 90 | 60 | 41 | 7 | 15 | 0 | 0.09 | 84 | 0.8 | 0.86 | 0 | 2.065 | 31.4 | 0.03 | 0.18 | 0.24 | 99.55 | 0.92 | 113 | 63 | 135 | 144 | 98 | 135 | 12.4 | 0.18 | 88 | 112.3 | 40.7 | 13.2 | 27.5 | 59 | 0.36 | 0.12 | 3.8 | 1.348 | 59 | 69 | 255 | 143 | 0 | 0 | 0.55 | 14.78213 | 622.3308 | 1382.273 | 1.668176 | 19.575 | 28.7 | 16.575 | 35.15 | 25 | 202.2 | 171.15 | 159.4 | 157.225 | 1305.5 | 1100.5 | 9.100129 | 0 | 0 | 26.5 | 669.5 | 0.8195 | 1.2695 | 0 | 0 | 34.83532 | 108 | 1.67031 | 1.602283 | 1.593583 | 5.051729 | 1.020138 | 369.7833 | 139.2817 | 471.9842 | 54.33333 | 7.110833 | 3.407583 | 0.9259167 | 95.8925 | 3.7175 | 0.39 | 91.42167 | 8.109167 | 0.4694167 | 92.30454 | 950.7122 | 440.6 | 442.1757
2012-02-01 | WGHY | WGHY-2011 | W-06 | G-24 | H-12 | 0.8 | 0.87 | 0 | 2.092 | 25.9 | 0.05 | 0.2 | 0.17 | 99.58 | 2.63 | 167 | 90 | 60 | 41 | 7 | 15 | 0 | 0.09 | 84 | 0.8 | 0.86 | 0 | 2.065 | 31.4 | 0.03 | 0.18 | 0.24 | 99.55 | 0.92 | 113 | 63 | 135 | 144 | 98 | 135 | 12.4 | 0.18 | 88 | 112.3 | 40.7 | 13.2 | 27.5 | 59 | 0.36 | 0.12 | 3.8 | 1.348 | 59 | 69 | 255 | 143 | 0 | 0 | 0.55 | 14.66507 | 622.3159 | 1367.064 | 1.670244 | 19.32593 | 27.65185 | 17.58148 | 35.44074 | 31 | 200.8 | 171.4111 | 159.3 | 157.1667 | 1289.889 | 1102.667 | 9.192448 | 0 | 0 | 26.5 | 647.8889 | 0.8426 | 1.271 | 0 | 0 | 34.50995 | 16 | 1.659953 | 1.600212 | 1.58371 | 5.073064 | 1.52888 | 428.925 | 138.216 | 470.6735 | 54.11613 | 6.417419 | 3.533871 | 0.4057419 | 95.48065 | 3.987742 | 0.5316129 | 88.61774 | 9.696452 | 1.685806 | 92.30454 | 950.7122 | 440.6 | 443.3947
2012-02-01 | WGHYHE | WGHYHE-2011 | W-06 | G-24 | H-12 | 0.8 | 0.87 | 0 | 2.092 | 25.9 | 0.05 | 0.2 | 0.17 | 99.58 | 2.63 | 167 | 90 | 60 | 41 | 7 | 15 | 0 | 0.09 | 84 | 0.8 | 0.86 | 0 | 2.065 | 31.4 | 0.03 | 0.18 | 0.24 | 99.55 | 0.92 | 113 | 63 | 135 | 144 | 98 | 135 | 12.4 | 0.18 | 88 | 112.3 | 40.7 | 13.2 | 27.5 | 59 | 0.36 | 0.12 | 3.8 | 1.348 | 59 | 69 | 255 | 143 | 0 | 0 | 0.55 | 14.98358 | 622.9341 | 1353.318 | 1.65794 | 20.78889 | 27.15556 | 16.36667 | 35.68889 | 28 | 200.6667 | 170.6333 | 157.8 | 157.4 | 1295 | 1064.333 | 9.151515 | 0 | 0 | 27.5 | 0 | 0.806 | 1.271667 | 0 | 0 | 34.63404 | 96 | 1.650914 | 1.59275 | 1.58075 | 5.136298 | 1.673314 | 351.975 | 135.8575 | 454.38625 | 54.6125 | 6.05375 | 3.39625 | 0.51725 | 94.96 | 4.19625 | 0.84375 | 85.385 | 11.47375 | 3.14125 | 92.30454 | 950.7122 | 440.6 | 449.2266
2012-02-01 | AJHY | AJHY-2011 | A-23 | J-20 | H-12 | 0.79 | 0.86 | 0 | 2.076 | 21.9 | 0.14 | 0.22 | 0.19 | 99.45 | 2.29 | 223 | 194 | 191 | 108 | 38 | 58 | 0 | 0.27 | 79 | 0.79 | 0.88 | 0 | 2.065 | 32.2 | 0.11 | 0.32 | 0.28 | 99.29 | 0.94 | 82 | 272 | 123 | 135 | 88 | 63 | 0 | 0.47 | 83 | 112.3 | 40.7 | 13.2 | 27.5 | 59 | 0.36 | 0.12 | 3.8 | 1.348 | 59 | 69 | 255 | 143 | 0 | 0 | 0.55 | 15.13147 | 623.1088 | 1359.828 | 1.658948 | 20.14167 | 27.34375 | 16.96042 | 35.55417 | 28 | 201.5375 | 171.0111 | 158.3 | 158.6444 | 1352.222 | 1107.556 | 8.880931 | 0 | 0 | 27 | 524 | 0.7984 | 1.272286 | 0 | 0 | 34.98399 | 20 | 1.652856 | 1.593073 | 1.576414 | 5.025803 | 1.461373 | 360.1786 | 122.7227 | 462.0538 | 56.25517 | 5.89931 | 3.278966 | 0.5367407 | 95.55296 | 4.125071 | 0.3219686 | 83.37481 | 12.99831 | 3.626884 | 92.30454 | 950.7122 | 440.6 | 450.5773
2012-02-01 | AJHZ | AJHZ-2011 | A-23 | J-20 | H-13 | 0.79 | 0.86 | 0 | 2.076 | 21.9 | 0.14 | 0.22 | 0.19 | 99.45 | 2.29 | 223 | 194 | 191 | 108 | 38 | 58 | 0 | 0.27 | 79 | 0.79 | 0.88 | 0 | 2.065 | 32.2 | 0.11 | 0.32 | 0.28 | 99.29 | 0.94 | 82 | 272 | 123 | 135 | 88 | 63 | 0 | 0.47 | 83 | 111.7 | 39.9 | 13.1 | 26.8 | 59.1 | 0.05 | 0.17 | 3.7 | 1.345 | 43 | 27 | 252 | 145 | 0 | 0 | 0.55 | 14.7697 | 622.3615 | 1368.414 | 1.671214 | 19.6 | 27.15 | 16.5 | 36.75 | 28 | 201 | 171.8 | 158.65 | 158.9833 | 1337.667 | 1110.167 | 8.924778 | 0 | 0 | 27.08333 | 536.4 | 0.80675 | 1.2732 | 0 | 0 | 34.59477 | 1376 | 1.66974 | 1.610833 | 1.595111 | 5.041559 | 1.56907 | 395.725 | 130.27 | 485.8244 | 55.08889 | 6.953333 | 3.512222 | 0.6035556 | 94.89667 | 4.706667 | 0.3966667 | 86.17444 | 12 | 1.825556 | 92.30454 | 950.7122 | 440.6 | 449.841
2012-02-01 | WJHZ | WJHZ-2011 | W-07 | J-20 | H-13 | 0.79 | 0.85 | 0 | 2.076 | 23.5 | 0.01 | 0.19 | 0.19 | 99.61 | 2.6 | 160 | 93 | 75 | 10 | 48 | 9 | 0 | 0.09 | 82 | 0.79 | 0.88 | 0 | 2.065 | 32.2 | 0.11 | 0.32 | 0.28 | 99.29 | 0.94 | 82 | 272 | 123 | 135 | 88 | 63 | 0 | 0.47 | 83 | 111.7 | 39.9 | 13.1 | 26.8 | 59.1 | 0.05 | 0.17 | 3.7 | 1.345 | 43 | 27 | 252 | 145 | 0 | 0 | 0.55 | 14.55473 | 618.6206 | 1359.615 | 1.671371 | 20.14667 | 26.58667 | 16.7 | 36.56667 | 30 | 201.48 | 172.0133 | 158.7467 | 158.5667 | 1283.733 | 1105.2 | 8.736671 | 0 | 0 | 27.82143 | 0 | 0.8046364 | 1.271857 | 0 | 0 | 35.1951 | 3420 | 1.669663 | 1.614947 | 1.599784 | 4.918984 | 1.697613 | 388.8154 | 126.6172 | 471.7408 | 55.06667 | 7.136667 | 3.393922 | 0.4609412 | 95.53145 | 4.003176 | 0.4653529 | 90.9951 | 8.310784 | 0.6941176 | 92.30454 | 950.7122 | 440.6 | 439.0171
2012-02-01 | WGHZ | WGHZ-2011 | W-06 | G-24 | H-13 | 0.8 | 0.87 | 0 | 2.092 | 25.9 | 0.05 | 0.2 | 0.17 | 99.58 | 2.63 | 167 | 90 | 60 | 41 | 7 | 15 | 0 | 0.09 | 84 | 0.8 | 0.86 | 0 | 2.065 | 31.4 | 0.03 | 0.18 | 0.24 | 99.55 | 0.92 | 113 | 63 | 135 | 144 | 98 | 135 | 12.4 | 0.18 | 88 | 111.7 | 39.9 | 13.1 | 26.8 | 59.1 | 0.05 | 0.17 | 3.7 | 1.345 | 43 | 27 | 252 | 145 | 0 | 0 | 0.55 | 15.13928 | 622.3264 | 1363.383 | 1.665956 | 19.375 | 27.575 | 16.35 | 36.7 | 28 | 200.9333 | 171.6667 | 158.3667 | 158.7333 | 1284.75 | 1065.5 | 8.963636 | 0 | 0 | 27.5 | 0 | 0.7903333 | 1.271333 | 0 | 0 | 33.74159 | 1139 | 1.663546 | 1.606453 | 1.584214 | 5.134016 | 1.762226 | 476.7714 | 142.6514 | 496.0351 | 54.07429 | 7.686429 | 3.291429 | 0.4501429 | 95.29143 | 4.140714 | 0.5678571 | 90.34286 | 8.827143 | 0.83 | 92.30454 | 950.7122 | 440.6 | 439.5158
2012-02-01 | WJH1 | WJH1-2012 | W-07 | J-20 | H-13 | 0.79 | 0.85 | 0 | 2.076 | 23.5 | 0.01 | 0.19 | 0.19 | 99.61 | 2.6 | 160 | 93 | 75 | 10 | 48 | 9 | 0 | 0.09 | 82 | 0.79 | 0.88 | 0 | 2.065 | 32.2 | 0.11 | 0.32 | 0.28 | 99.29 | 0.94 | 82 | 272 | 123 | 135 | 88 | 63 | 0 | 0.47 | 83 | 111.7 | 39.9 | 13.1 | 26.8 | 59.1 | 0.05 | 0.17 | 3.7 | 1.345 | 43 | 27 | 252 | 145 | 0 | 0 | 0.55 | 14.56749 | 616.3927 | 1355.424 | 1.670856 | 19.825 | 27.1 | 16.50833 | 36.56667 | 29.81818 | 202 | 172.1273 | 159.4091 | 157.1182 | 1304.273 | 1147.727 | 8.637964 | 0 | 0 | 27.64583 | 750.4375 | 0.84 | 1.2664 | 0 | 0 | 35.50556 | 539 | 1.669942 | 1.613796 | 1.596744 | 5.012265 | 1.707613 | 371.4091 | 130.0486 | 455.6614 | 55.55814 | 6.543023 | 3.470698 | 0.4727674 | 95.28349 | 4.251163 | 0.4653488 | 90.48233 | 8.732558 | 0.7851163 | 92.30454 | 950.7122 | 440.6 | 440.9577
2012-02-01 | MJH1 | MJH1-2012 | M-19 | J-21 | H-13 | 0.82 | 0.88 | 0 | 2.076 | 23.5 | 0.07 | 0.15 | 0.25 | 99.53 | 1.81 | 208 | 194 | 126 | 95 | 51 | 46 | 0 | 0.2433288 | 79 | 0.81 | 0.9 | 0 | 2.071 | 34.9 | 0.1 | 0.2 | 0.24 | 99.46 | 1.03 | 106 | 271 | 142 | 165 | 90 | 65 | 0 | 0.5393158 | 85 | 111.7 | 39.9 | 13.1 | 26.8 | 59.1 | 0.05 | 0.17 | 3.7 | 1.345 | 43 | 27 | 252 | 145 | 0 | 0 | 0.55 | 14.10468 | 616.5083 | 1358.274 | 1.675568 | 21.3 | 27.125 | 15.15 | 36.425 | 31 | 203.25 | 171.125 | 157.975 | 155.475 | 1305.5 | 1139.75 | 8.580012 | 0 | 0 | 0 | 0 | 0 | 0 | 0 | 0 | 35.94487 | 1354 | 1.674924 | 1.622054 | 1.614333 | 4.706311 | 1.600393 | 333.4417 | 118.4517 | 422.8933 | 56.2875 | 4.785 | 3.579583 | 0.595125 | 94.955 | 4.495 | 0.55 | 87.49625 | 10.70417 | 1.799583 | 92.30454 | 950.7122 | 440.6 | 448.1535
2012-01-01 | MJP8 | MJP8-2011 | M-17 | J-19 | P-03 | 0.83 | 0.83 | 0 | 2.073 | 40.7 | 0.12 | 0.34 | 0.34 | 99.2 | 2.15 | 174.8066 | 262 | 236 | 204 | 75 | 93 | 7 | 0.320071 | 90 | 0.81 | 0.91 | 0 | 2.072 | 36.7 | 0.08 | 0.27 | 0.32 | 99.33 | 0.9344461 | 83 | 274 | 151 | 273 | 44 | 64 | 12.6 | 0.47 | 91 | 106.1 | 29.63701 | 6.3 | 20.5 | 61.2 | 0.96 | 0.14 | 2.6 | 1.328 | 45 | 38 | 115 | 180 | 0 | 0 | 0.59 | 13.53624 | 622.1275 | 1372.83 | 1.676777 | 21.03333 | 25.63333 | 17.83333 | 35.46667 | 31 | 197.1667 | 160.0333 | 150.1 | 151 | 1354 | 1251.333 | 8.424295 | 0 | 0 | 28 | 528.6667 | 0.8283333 | 1.259 | 0 | 0 | 35.40532 | 185 | 1.675984 | 1.617395 | 1.600667 | 4.574858 | 1.118022 | 373.3 | 119.915 | 451.8885 | 56.33333 | 5.105 | 3.285 | 0.5420833 | 95.542 | 4.140167 | 0.3178333 | 77.09417 | 15.14917 | 7.756667 | 89.88172 | 956.1102 | 442 | 463.705
2012-01-01 | WGHX | WGHX-2011 | W-06 | G-24 | H-12 | 0.8 | 0.87 | 0 | 2.092 | 25.9 | 0.05 | 0.2 | 0.17 | 99.58 | 2.63 | 167 | 90 | 60 | 41 | 7 | 15 | 0 | 0.09 | 84 | 0.8 | 0.86 | 0 | 2.065 | 31.4 | 0.03 | 0.18 | 0.24 | 99.55 | 0.92 | 113 | 63 | 135 | 144 | 98 | 135 | 12.4 | 0.18 | 88 | 112.3 | 40.7 | 13.2 | 27.5 | 59 | 0.36 | 0.12 | 3.8 | 1.348 | 59 | 69 | 255 | 143 | 0 | 0 | 0.55 | 14.61519 | 622.3725 | 1369.659 | 1.673239 | 19.6 | 27.24 | 17.44 | 35.72 | 28 | 202.02 | 171.64 | 159.16 | 158.32 | 1292.2 | 1085.2 | 9.221444 | 0 | 0 | 26.5 | 632.2 | 0.84325 | 1.2698 | 0 | 0 | 34.39403 | 455 | 1.668059 | 1.605135 | 1.585833 | 5.050226 | 1.328043 | 416.1667 | 133.9478 | 479.5417 | 54.91111 | 6.318889 | 3.386667 | 0.5383889 | 95.63833 | 3.78 | 0.5816667 | 88.035 | 9.839444 | 2.125556 | 89.88172 | 956.1102 | 442 | 447.3619
2012-01-01 | MGPX | MGPX-2011 | M-18 | G-24 | P-03 | 0.82 | 0.95 | 0 | 2.074 | 27.2 | 0.11 | 0.29 | 0.3 | 99.3 | 2.27 | 167.2224 | 254 | 192 | 153 | 107 | 86 | 0 | 0.2567157 | 90 | 0.8 | 0.86 | 0 | 2.065 | 31.4 | 0.03 | 0.18 | 0.24 | 99.55 | 0.92 | 113 | 63 | 135 | 144 | 98 | 135 | 12.4 | 0.18 | 88 | 106.1 | 29.05063 | 6.3 | 20.5 | 61.2 | 0.96 | 0.14 | 2.6 | 1.328 | 45 | 38 | 115 | 180 | 0 | 0 | 0.59 | 13.74763 | 622.4697 | 1366.141 | 1.669114 | 19.35 | 27.0375 | 17.4125 | 36.2 | 31 | 198.325 | 157.9 | 155.6 | 150.5125 | 1336.5 | 1084.625 | 9.040792 | 0 | 0 | 26.5 | 640.875 | 0.834 | 1.256 | 0 | 0 | 33.21251 | 838 | 1.664466 | 1.61419 | 1.593484 | 4.606479 | 1.634782 | 363.55 | 132.8847 | 477.4494 | 54.05806 | 5.635806 | 3.631935 | 0.5118387 | 95.23839 | 4.427419 | 0.3341935 | 85.31903 | 12.18742 | 2.493548 | 89.88172 | 956.1102 | 442 | 453.9668
2012-01-01 | WGHXNS | WGHXNS-2011 | W-06 | G-24 | H-12 | 0.8 | 0.87 | 0 | 2.092 | 25.9 | 0.05 | 0.2 | 0.17 | 99.58 | 2.63 | 167 | 90 | 60 | 41 | 7 | 15 | 0 | 0.09 | 84 | 0.8 | 0.86 | 0 | 2.065 | 31.4 | 0.03 | 0.18 | 0.24 | 99.55 | 0.92 | 113 | 63 | 135 | 144 | 98 | 135 | 12.4 | 0.18 | 88 | 112.3 | 40.7 | 13.2 | 27.5 | 59 | 0.36 | 0.12 | 3.8 | 1.348 | 59 | 69 | 255 | 143 | 0 | 0 | 0.55 | 14.78213 | 622.3308 | 1382.273 | 1.668176 | 19.575 | 28.7 | 16.575 | 35.15 | 25 | 202.2 | 171.15 | 159.4 | 157.225 | 1305.5 | 1100.5 | 9.100129 | 0 | 0 | 26.5 | 669.5 | 0.8195 | 1.2695 | 0 | 0 | 34.80536 | 200 | 1.67031 | 1.602283 | 1.593583 | 5.051729 | 1.020138 | 369.7833 | 139.2817 | 471.9842 | 54.33333 | 7.110833 | 3.407583 | 0.9259167 | 95.8925 | 3.7175 | 0.39 | 91.42167 | 8.109167 | 0.4694167 | 89.88172 | 956.1102 | 442 | 445.4518
2012-01-01 | WGHY | WGHY-2011 | W-06 | G-24 | H-12 | 0.8 | 0.87 | 0 | 2.092 | 25.9 | 0.05 | 0.2 | 0.17 | 99.58 | 2.63 | 167 | 90 | 60 | 41 | 7 | 15 | 0 | 0.09 | 84 | 0.8 | 0.86 | 0 | 2.065 | 31.4 | 0.03 | 0.18 | 0.24 | 99.55 | 0.92 | 113 | 63 | 135 | 144 | 98 | 135 | 12.4 | 0.18 | 88 | 112.3 | 40.7 | 13.2 | 27.5 | 59 | 0.36 | 0.12 | 3.8 | 1.348 | 59 | 69 | 255 | 143 | 0 | 0 | 0.55 | 14.66507 | 622.3159 | 1367.064 | 1.670244 | 19.32593 | 27.65185 | 17.58148 | 35.44074 | 31 | 200.8 | 171.4111 | 159.3 | 157.1667 | 1289.889 | 1102.667 | 9.192448 | 0 | 0 | 26.5 | 647.8889 | 0.8426 | 1.271 | 0 | 0 | 34.51927 | 2681 | 1.659953 | 1.600212 | 1.58371 | 5.073064 | 1.52888 | 428.925 | 138.216 | 470.6735 | 54.11613 | 6.417419 | 3.533871 | 0.4057419 | 95.48065 | 3.987742 | 0.5316129 | 88.61774 | 9.696452 | 1.685806 | 89.88172 | 956.1102 | 442 | 446.6707
2012-01-01 | WGHYHE | WGHYHE-2011 | W-06 | G-24 | H-12 | 0.8 | 0.87 | 0 | 2.092 | 25.9 | 0.05 | 0.2 | 0.17 | 99.58 | 2.63 | 167 | 90 | 60 | 41 | 7 | 15 | 0 | 0.09 | 84 | 0.8 | 0.86 | 0 | 2.065 | 31.4 | 0.03 | 0.18 | 0.24 | 99.55 | 0.92 | 113 | 63 | 135 | 144 | 98 | 135 | 12.4 | 0.18 | 88 | 112.3 | 40.7 | 13.2 | 27.5 | 59 | 0.36 | 0.12 | 3.8 | 1.348 | 59 | 69 | 255 | 143 | 0 | 0 | 0.55 | 14.98358 | 622.9341 | 1353.318 | 1.65794 | 20.78889 | 27.15556 | 16.36667 | 35.68889 | 28 | 200.6667 | 170.6333 | 157.8 | 157.4 | 1295 | 1064.333 | 9.151515 | 0 | 0 | 27.5 | 0 | 0.806 | 1.271667 | 0 | 0 | 34.60237 | 76 | 1.650914 | 1.59275 | 1.58075 | 5.136298 | 1.673314 | 351.975 | 135.8575 | 454.38625 | 54.6125 | 6.05375 | 3.39625 | 0.51725 | 94.96 | 4.19625 | 0.84375 | 85.385 | 11.47375 | 3.14125 | 89.88172 | 956.1102 | 442 | 452.5026
2012-01-01 | AJHY | AJHY-2011 | A-23 | J-20 | H-12 | 0.79 | 0.86 | 0 | 2.076 | 21.9 | 0.14 | 0.22 | 0.19 | 99.45 | 2.29 | 223 | 194 | 191 | 108 | 38 | 58 | 0 | 0.27 | 79 | 0.79 | 0.88 | 0 | 2.065 | 32.2 | 0.11 | 0.32 | 0.28 | 99.29 | 0.94 | 82 | 272 | 123 | 135 | 88 | 63 | 0 | 0.47 | 83 | 112.3 | 40.7 | 13.2 | 27.5 | 59 | 0.36 | 0.12 | 3.8 | 1.348 | 59 | 69 | 255 | 143 | 0 | 0 | 0.55 | 15.13147 | 623.1088 | 1359.828 | 1.658948 | 20.14167 | 27.34375 | 16.96042 | 35.55417 | 28 | 201.5375 | 171.0111 | 158.3 | 158.6444 | 1352.222 | 1107.556 | 8.880931 | 0 | 0 | 27 | 524 | 0.7984 | 1.272286 | 0 | 0 | 34.99624 | 2877 | 1.652856 | 1.593073 | 1.576414 | 5.025803 | 1.461373 | 360.1786 | 122.7227 | 462.0538 | 56.25517 | 5.89931 | 3.278966 | 0.5367407 | 95.55296 | 4.125071 | 0.3219686 | 83.37481 | 12.99831 | 3.626884 | 89.88172 | 956.1102 | 442 | 453.8534
2012-01-01 | AJHZ | AJHZ-2011 | A-23 | J-20 | H-13 | 0.79 | 0.86 | 0 | 2.076 | 21.9 | 0.14 | 0.22 | 0.19 | 99.45 | 2.29 | 223 | 194 | 191 | 108 | 38 | 58 | 0 | 0.27 | 79 | 0.79 | 0.88 | 0 | 2.065 | 32.2 | 0.11 | 0.32 | 0.28 | 99.29 | 0.94 | 82 | 272 | 123 | 135 | 88 | 63 | 0 | 0.47 | 83 | 111.7 | 39.9 | 13.1 | 26.8 | 59.1 | 0.05 | 0.17 | 3.7 | 1.345 | 43 | 27 | 252 | 145 | 0 | 0 | 0.55 | 14.7697 | 622.3615 | 1368.414 | 1.671214 | 19.6 | 27.15 | 16.5 | 36.75 | 28 | 201 | 171.8 | 158.65 | 158.9833 | 1337.667 | 1110.167 | 8.924778 | 0 | 0 | 27.08333 | 536.4 | 0.80675 | 1.2732 | 0 | 0 | 34.54466 | 148 | 1.66974 | 1.610833 | 1.595111 | 5.041559 | 1.56907 | 395.725 | 130.27 | 485.8244 | 55.08889 | 6.953333 | 3.512222 | 0.6035556 | 94.89667 | 4.706667 | 0.3966667 | 86.17444 | 12 | 1.825556 | 89.88172 | 956.1102 | 442 | 453.1171
2012-01-01 | WJHZ | WJHZ-2011 | W-07 | J-20 | H-13 | 0.79 | 0.85 | 0 | 2.076 | 23.5 | 0.01 | 0.19 | 0.19 | 99.61 | 2.6 | 160 | 93 | 75 | 10 | 48 | 9 | 0 | 0.09 | 82 | 0.79 | 0.88 | 0 | 2.065 | 32.2 | 0.11 | 0.32 | 0.28 | 99.29 | 0.94 | 82 | 272 | 123 | 135 | 88 | 63 | 0 | 0.47 | 83 | 111.7 | 39.9 | 13.1 | 26.8 | 59.1 | 0.05 | 0.17 | 3.7 | 1.345 | 43 | 27 | 252 | 145 | 0 | 0 | 0.55 | 14.55473 | 618.6206 | 1359.615 | 1.671371 | 20.14667 | 26.58667 | 16.7 | 36.56667 | 30 | 201.48 | 172.0133 | 158.7467 | 158.5667 | 1283.733 | 1105.2 | 8.736671 | 0 | 0 | 27.82143 | 0 | 0.8046364 | 1.271857 | 0 | 0 | 35.13086 | 1266 | 1.669663 | 1.614947 | 1.599784 | 4.918984 | 1.697613 | 388.8154 | 126.6172 | 471.7408 | 55.06667 | 7.136667 | 3.393922 | 0.4609412 | 95.53145 | 4.003176 | 0.4653529 | 90.9951 | 8.310784 | 0.6941176 | 89.88172 | 956.1102 | 442 | 442.2932
2011-12-01 | WJA7 | WJA7-2011 | W-05 | J-19 | A-01 | 0.79 | 0.85 | 0 | 2.082 | 23.9 | 0.01 | 0.19 | 0.1 | 99.71 | 2.33 | 169 | 79 | 44 | 3 | 17 | 3 | 2.6 | 0.1 | 86 | 0.81 | 0.91 | 0 | 2.072 | 36.7 | 0.08 | 0.27 | 0.32 | 99.33 | 0.9421809 | 83 | 274 | 151 | 273 | 44 | 64 | 12.6 | 0.47 | 91 | 114.9 | 36 | 10.5 | 25.5 | 61.8 | 1.11 | 0.11 | 3.3 | 1.343 | 25 | 25 | 88 | 7 | 0 | 0 | 0.43 | 13.84643 | 622.9172 | 1366.482 | 1.665774 | 19.72 | 25.32 | 19.4 | 35.56 | 30 | 200.22 | 170.44 | 156.52 | 157.02 | 1300.8 | 1178 | 8.604441 | 0 | 0 | 28 | 543.4 | 0.813 | 1.2614 | 0 | 0 | 35.04457 | 75 | 1.659353 | 1.610792 | 1.5876 | 4.544087 | 1.666255 | 370.4333 | 122.585 | 457.102 | 56.74 | 4.912 | 3.298 | 0.3624 | 95.966 | 3.814 | 0.22 | 91.21 | 8.258 | 0.532 | 91.71866 | 956.4375 | 442 | 431.7025
2011-12-01 | MJP8 | MJP8-2011 | M-17 | J-19 | P-03 | 0.83 | 0.83 | 0 | 2.073 | 40.7 | 0.12 | 0.34 | 0.34 | 99.2 | 2.15 | 174.5517 | 262 | 236 | 204 | 75 | 93 | 7 | 0.3228304 | 90 | 0.81 | 0.91 | 0 | 2.072 | 36.7 | 0.08 | 0.27 | 0.32 | 99.33 | 0.934653 | 83 | 274 | 151 | 273 | 44 | 64 | 12.6 | 0.47 | 91 | 106.1 | 29.55882 | 6.3 | 20.5 | 61.2 | 0.96 | 0.14 | 2.6 | 1.328 | 45 | 38 | 115 | 180 | 0 | 0 | 0.59 | 13.53624 | 622.1275 | 1372.83 | 1.676777 | 21.03333 | 25.63333 | 17.83333 | 35.46667 | 31 | 197.1667 | 160.0333 | 150.1 | 151 | 1354 | 1251.333 | 8.424295 | 0 | 0 | 28 | 528.6667 | 0.8283333 | 1.259 | 0 | 0 | 35.41572 | 673 | 1.675984 | 1.617395 | 1.600667 | 4.574858 | 1.118022 | 373.3 | 119.915 | 451.9448 | 56.33333 | 5.105 | 3.285 | 0.5420833 | 95.542 | 4.140167 | 0.3178333 | 77.09417 | 15.14917 | 7.756667 | 91.71866 | 956.4375 | 442 | 455.8698
2011-12-01 | WGHX | WGHX-2011 | W-06 | G-24 | H-12 | 0.8 | 0.87 | 0 | 2.092 | 25.9 | 0.05 | 0.2 | 0.17 | 99.58 | 2.63 | 167 | 90 | 60 | 41 | 7 | 15 | 0 | 0.09 | 84 | 0.8 | 0.86 | 0 | 2.065 | 31.4 | 0.03 | 0.18 | 0.24 | 99.55 | 0.92 | 113 | 63 | 135 | 144 | 98 | 135 | 12.4 | 0.18 | 88 | 112.3 | 40.7 | 13.2 | 27.5 | 59 | 0.36 | 0.12 | 3.8 | 1.348 | 59 | 69 | 255 | 143 | 0 | 0 | 0.55 | 14.61519 | 622.3725 | 1369.659 | 1.673239 | 19.6 | 27.24 | 17.44 | 35.72 | 28 | 202.02 | 171.64 | 159.16 | 158.32 | 1292.2 | 1085.2 | 9.221444 | 0 | 0 | 26.5 | 632.2 | 0.84325 | 1.2698 | 0 | 0 | 34.4084 | 1372 | 1.668059 | 1.605135 | 1.585833 | 5.050226 | 1.328043 | 416.1667 | 133.9478 | 479.5417 | 54.91111 | 6.318889 | 3.386667 | 0.5383889 | 95.63833 | 3.78 | 0.5816667 | 88.035 | 9.839444 | 2.125556 | 91.71866 | 956.4375 | 442 | 439.5268
2011-12-01 | MGPX | MGPX-2011 | M-18 | G-24 | P-03 | 0.82 | 0.95 | 0 | 2.074 | 27.2 | 0.11 | 0.29 | 0.3 | 99.3 | 2.27 | 166.5987 | 254 | 192 | 153 | 107 | 86 | 0 | 0.2570403 | 90 | 0.8 | 0.86 | 0 | 2.065 | 31.4 | 0.03 | 0.18 | 0.24 | 99.55 | 0.92 | 113 | 63 | 135 | 144 | 98 | 135 | 12.4 | 0.18 | 88 | 106.1 | 28.97488 | 6.3 | 20.5 | 61.2 | 0.96 | 0.14 | 2.6 | 1.328 | 45 | 38 | 115 | 180 | 0 | 0 | 0.59 | 13.74763 | 622.4697 | 1366.141 | 1.669114 | 19.35 | 27.0375 | 17.4125 | 36.2 | 31 | 198.325 | 157.9 | 155.6 | 150.5125 | 1336.5 | 1084.625 | 9.040792 | 0 | 0 | 26.5 | 640.875 | 0.834 | 1.256 | 0 | 0 | 33.20795 | 28 | 1.664466 | 1.61419 | 1.593484 | 4.606479 | 1.634782 | 363.55 | 132.8847 | 477.4494 | 54.05806 | 5.635806 | 3.631935 | 0.5118387 | 95.23839 | 4.427419 | 0.3341935 | 85.31903 | 12.18742 | 2.493548 | 91.71866 | 956.4375 | 442 | 446.1317
2011-12-01 | WGAX | WGAX-2011 | W-06 | G-24 | A-02 | 0.8 | 0.87 | 0 | 2.092 | 25.9 | 0.05 | 0.2 | 0.17 | 99.58 | 2.63 | 167 | 90 | 60 | 41 | 7 | 15 | 0 | 0.09 | 84 | 0.8 | 0.86 | 0 | 2.065 | 31.4 | 0.03 | 0.18 | 0.24 | 99.55 | 0.92 | 113 | 63 | 135 | 144 | 98 | 135 | 12.4 | 0.18 | 88 | 112.4 | 32 | 8.2 | 23.8 | 60.5 | 0.83 | 0.09 | 2.7 | 1.334 | 13 | 53 | 62 | 2 | 0.03 | 0 | 0.51 | 14.63659 | 622.4201 | 1363.96 | 1.666317 | 19.78571 | 26.91429 | 17.75714 | 35.54286 | 31 | 200.3714 | 170.2286 | 156.8429 | 156.5286 | 1345 | 1092.286 | 9.008722 | 0 | 0 | 26.35714 | 537.4286 | 0.7874 | 1.261 | 0 | 0 | 32.78025 | 605 | 1.662218 | 1.609882 | 1.587875 | 4.724566 | 1.627143 | 544.1167 | 149.08 | 479.4617 | 53.55417 | 8.495417 | 3.474583 | 0.3957917 | 95.90375 | 3.757083 | 0.3391667 | 87.70571 | 10.02779 | 2.266542 | 91.71866 | 956.4375 | 442 | 438.9631
2011-12-01 | WJHX | WJHX-2011 | W-06 | J-19 | H-12 | 0.8 | 0.87 | 0 | 2.092 | 25.9 | 0.05 | 0.2 | 0.17 | 99.58 | 2.63 | 167 | 90 | 60 | 41 | 7 | 15 | 0 | 0.09 | 84 | 0.81 | 0.91 | 0 | 2.072 | 36.7 | 0.08 | 0.27 | 0.32 | 99.33 | 0.9174431 | 83 | 274 | 151 | 273 | 44 | 64 | 12.6 | 0.47 | 91 | 112.3 | 40.7 | 13.2 | 27.5 | 59 | 0.36 | 0.12 | 3.8 | 1.348 | 59 | 69 | 255 | 143 | 0 | 0 | 0.55 | 14.28951 | 622.3749 | 1368.096 | 1.669105 | 20.06667 | 26.78333 | 17.16667 | 35.98333 | 28 | 201.72 | 171.9 | 159.06 | 158.6 | 1312.167 | 1076 | 9.15566 | 0 | 0 | 26.5 | 697.25 | 0.7925 | 1.26925 | 0 | 0 | 35.83209 | 1385 | 1.667115 | 1.607446 | 1.588105 | 4.873291 | 1.341569 | 404.7556 | 127.887 | 452.1025 | 56.30526 | 5.488421 | 3.279474 | 0.5347368 | 96.15474 | 3.637368 | 0.2078947 | 89.45632 | 9.237895 | 1.305789 | 91.71866 | 956.4375 | 442 | 435.5543
2011-12-01 | WGHXNS | WGHXNS-2011 | W-06 | G-24 | H-12 | 0.8 | 0.87 | 0 | 2.092 | 25.9 | 0.05 | 0.2 | 0.17 | 99.58 | 2.63 | 167 | 90 | 60 | 41 | 7 | 15 | 0 | 0.09 | 84 | 0.8 | 0.86 | 0 | 2.065 | 31.4 | 0.03 | 0.18 | 0.24 | 99.55 | 0.92 | 113 | 63 | 135 | 144 | 98 | 135 | 12.4 | 0.18 | 88 | 112.3 | 40.7 | 13.2 | 27.5 | 59 | 0.36 | 0.12 | 3.8 | 1.348 | 59 | 69 | 255 | 143 | 0 | 0 | 0.55 | 14.78213 | 622.3308 | 1382.273 | 1.668176 | 19.575 | 28.7 | 16.575 | 35.15 | 25 | 202.2 | 171.15 | 159.4 | 157.225 | 1305.5 | 1100.5 | 9.100129 | 0 | 0 | 26.5 | 669.5 | 0.8195 | 1.2695 | 0 | 0 | 34.80549 | 184 | 1.67031 | 1.602283 | 1.593583 | 5.051729 | 1.020138 | 369.7833 | 139.2817 | 471.9842 | 54.33333 | 7.110833 | 3.407583 | 0.9259167 | 95.8925 | 3.7175 | 0.39 | 91.42167 | 8.109167 | 0.4694167 | 91.71866 | 956.4375 | 442 | 437.6167
2011-12-01 | WGHY | WGHY-2011 | W-06 | G-24 | H-12 | 0.8 | 0.87 | 0 | 2.092 | 25.9 | 0.05 | 0.2 | 0.17 | 99.58 | 2.63 | 167 | 90 | 60 | 41 | 7 | 15 | 0 | 0.09 | 84 | 0.8 | 0.86 | 0 | 2.065 | 31.4 | 0.03 | 0.18 | 0.24 | 99.55 | 0.92 | 113 | 63 | 135 | 144 | 98 | 135 | 12.4 | 0.18 | 88 | 112.3 | 40.7 | 13.2 | 27.5 | 59 | 0.36 | 0.12 | 3.8 | 1.348 | 59 | 69 | 255 | 143 | 0 | 0 | 0.55 | 14.66507 | 622.3159 | 1367.064 | 1.670244 | 19.32593 | 27.65185 | 17.58148 | 35.44074 | 31 | 200.8 | 171.4111 | 159.3 | 157.1667 | 1289.889 | 1102.667 | 9.192448 | 0 | 0 | 26.5 | 647.8889 | 0.8426 | 1.271 | 0 | 0 | 34.48596 | 474 | 1.659953 | 1.600212 | 1.58371 | 5.073064 | 1.52888 | 428.925 | 138.216 | 470.6735 | 54.11613 | 6.417419 | 3.533871 | 0.4057419 | 95.48065 | 3.987742 | 0.5316129 | 88.61774 | 9.696452 | 1.685806 | 91.71866 | 956.4375 | 442 | 438.8356
2011-12-01 | WGHYHE | WGHYHE-2011 | W-06 | G-24 | H-12 | 0.8 | 0.87 | 0 | 2.092 | 25.9 | 0.05 | 0.2 | 0.17 | 99.58 | 2.63 | 167 | 90 | 60 | 41 | 7 | 15 | 0 | 0.09 | 84 | 0.8 | 0.86 | 0 | 2.065 | 31.4 | 0.03 | 0.18 | 0.24 | 99.55 | 0.92 | 113 | 63 | 135 | 144 | 98 | 135 | 12.4 | 0.18 | 88 | 112.3 | 40.7 | 13.2 | 27.5 | 59 | 0.36 | 0.12 | 3.8 | 1.348 | 59 | 69 | 255 | 143 | 0 | 0 | 0.55 | 14.98358 | 622.9341 | 1353.318 | 1.65794 | 20.78889 | 27.15556 | 16.36667 | 35.68889 | 28 | 200.6667 | 170.6333 | 157.8 | 157.4 | 1295 | 1064.333 | 9.151515 | 0 | 0 | 27.5 | 0 | 0.806 | 1.271667 | 0 | 0 | 34.60203 | 29 | 1.650914 | 1.59275 | 1.58075 | 5.136298 | 1.673314 | 351.975 | 135.8575 | 454.38625 | 54.6125 | 6.05375 | 3.39625 | 0.51725 | 94.96 | 4.19625 | 0.84375 | 85.385 | 11.47375 | 3.14125 | 91.71866 | 956.4375 | 442 | 444.6675
2011-11-01 | WJP6 | WJP6-2011 | W-05 | J-18 | P-03 | 0.79 | 0.85 | 0 | 2.082 | 23.9 | 0.01 | 0.19 | 0.1 | 99.71 | 2.33 | 169 | 79 | 44 | 3 | 17 | 3 | 2.6 | 0.1 | 86 | 0.81 | 0.92 | 0 | 2.076 | 27.7 | 0.02 | 0.21 | 0.28 | 99.49 | 0.9710433 | 88 | 264 | 156 | 290 | 29 | 44 | 8 | 0.3 | 83 | 106.1 | 28.75077 | 6.3 | 20.5 | 61.2 | 0.96 | 0.14 | 2.6 | 1.328 | 45 | 38 | 115 | 180 | 0 | 0 | 0.59 | 13.54691 | 622.5264 | 1361.974 | 1.660779 | 18.9 | 28.53333 | 17.5 | 35.03333 | 30 | 194.8 | 159.9 | 148.1333 | 149.3667 | 1335.667 | 1207.333 | 8.710273 | 0 | 0 | 28 | 548.6667 | 0.826 | 1.260667 | 0 | 0 | 35.49116 | 48 | 1.658978 | 1.612628 | 1.589818 | 4.396858 | 1.648956 | 440.5167 | 121.242 | 398.1427 | 57.19091 | 4.92 | 3.42 | 0.3913636 | 96.34545 | 3.434545 | 0.22 | 87.09636 | 10.47182 | 2.431818 | 92.48536 | 954.4213 | 443.2 | 438.0794
2011-11-01 | ZJH7 | ZJH7-2011 | Z-30 | J-19 | H-10 | 0.87 | 0.93 | 0 | 2.099 | 39.6 | 0.03 | 0.2 | 0.23 | 99.54 | 2.35 | 162.6628 | 217 | 245 | 131 | 34 | 69.74724 | 14.2 | 0.270245 | 94 | 0.81 | 0.91 | 0 | 2.072 | 36.7 | 0.08 | 0.27 | 0.32 | 99.33 | 0.9441758 | 83 | 274 | 151 | 273 | 44 | 64 | 12.6 | 0.47 | 91 | 113.5 | 41.5 | 13.2 | 28.3 | 59.4 | 0.06 | 0.18 | 3.1 | 1.346 | 46 | 17 | 231 | 166 | 0 | 0 | 0.47 | 13.79103 | 623.3992 | 1382.202 | 1.614394 | 20.39 | 24.99 | 18.47 | 36.15 | 30 | 202.67 | 170.71 | 159.11 | 158.15 | 1357.7 | 1251.2 | 8.455449 | 0 | 0 | 28.14 | 292 | 0.8587 | 1.2712 | 0 | 0 | 36.21532 | 1481 | 1.687271 | 1.629926 | 1.603024 | 4.870745 | 1.523602 | 358.081 | 115.0405 | 421.536 | 57.0119 | 4.630714 | 3.575952 | 0.4709286 | 93.76376 | 5.122881 | 1.113333 | 83.887 | 12.78429 | 3.328714 | 92.48536 | 954.4213 | 443.2 | 449.4304
2011-11-01 | WJP7 | WJP7-2011 | W-05 | J-18 | P-03 | 0.79 | 0.85 | 0 | 2.082 | 23.9 | 0.01 | 0.19 | 0.1 | 99.71 | 2.33 | 169 | 79 | 44 | 3 | 17 | 3 | 2.6 | 0.1 | 86 | 0.81 | 0.92 | 0 | 2.076 | 27.7 | 0.02 | 0.21 | 0.28 | 99.49 | 0.9747324 | 88 | 264 | 156 | 290 | 29 | 44 | 8 | 0.3 | 83 | 106.1 | 28.78488 | 6.3 | 20.5 | 61.2 | 0.96 | 0.14 | 2.6 | 1.328 | 45 | 38 | 115 | 180 | 0 | 0 | 0.59 | 13.666 | 623.9 | 1344.847 | 1.634067 | 19.1 | 26.8 | 18.6 | 35.5 | 30 | 200.1 | 156.6 | 148.4 | 150.1 | 1330 | 1184 | 8.894983 | 0 | 0 | 28 | 443 | 0.8 | 1.255 | 0 | 0 | 34.46394 | 120 | 1.637636 | 1.591449 | 1.579 | 4.769001 | 2.005195 | 517.5 | 0 | 444.59 | 56.5 | 6.72 | 3.85 | 0.451 | 96.05 | 3.9 | 0.05 | 88.56 | 11.19 | 0.25 | 92.48536 | 954.4213 | 443.2 | 440.3077
2011-11-01 | MJP8 | MJP8-2011 | M-17 | J-19 | P-03 | 0.83 | 0.83 | 0 | 2.073 | 40.7 | 0.12 | 0.34 | 0.34 | 99.2 | 2.15 | 173.6746 | 262 | 236 | 204 | 75 | 93 | 7 | 0.3186962 | 90 | 0.81 | 0.91 | 0 | 2.072 | 36.7 | 0.08 | 0.27 | 0.32 | 99.33 | 0.9367528 | 83 | 274 | 151 | 273 | 44 | 64 | 12.6 | 0.47 | 91 | 106.1 | 29.58864 | 6.3 | 20.5 | 61.2 | 0.96 | 0.14 | 2.6 | 1.328 | 45 | 38 | 115 | 180 | 0 | 0 | 0.59 | 13.53624 | 622.1275 | 1372.83 | 1.676777 | 21.03333 | 25.63333 | 17.83333 | 35.46667 | 31 | 197.1667 | 160.0333 | 150.1 | 151 | 1354 | 1251.333 | 8.424295 | 0 | 0 | 28 | 528.6667 | 0.8283333 | 1.259 | 0 | 0 | 35.43456 | 455 | 1.675984 | 1.617395 | 1.600667 | 4.574858 | 1.118022 | 373.3 | 119.915 | 451.9159 | 56.33333 | 5.105 | 3.285 | 0.5420833 | 95.542 | 4.140167 | 0.3178333 | 77.09417 | 15.14917 | 7.756667 | 92.48536 | 954.4213 | 443.2 | 455.2704
2011-11-01 | WGH9 | WGH9-2011 | W-06 | G-24 | H-11 | 0.8 | 0.87 | 0 | 2.092 | 25.9 | 0.05 | 0.2 | 0.17 | 99.58 | 2.63 | 167 | 90 | 60 | 41 | 7 | 15 | 0 | 0.09 | 84 | 0.8 | 0.86 | 0 | 2.065 | 31.4 | 0.03 | 0.18 | 0.24 | 99.55 | 0.92 | 113 | 63 | 135 | 144 | 98 | 135 | 12.4 | 0.18 | 88 | 113.5 | 40 | 13.1 | 26.9 | 58.7 | 0.31 | 0.13 | 4.8 | 1.343 | 44 | 21 | 245 | 125 | 0 | 0 | 0.53 | 14.5639 | 622.2266 | 1362.617 | 1.664225 | 19.3 | 26.9375 | 17.8375 | 35.9118 | 28 | 201.7 | 171.19 | 159.29 | 157.59 | 1352.1 | 1081.3 | 9.161865 | 0 | 0 | 26 | 435.6667 | 0.8038571 | 1.272111 | 0 | 0 | 34.06185 | 272 | 1.654027 | 1.598091 | 1.5759375 | 5.032933 | 1.70883 | 425.4125 | 129.236875 | 472.4471875 | 55.4125 | 5.0471875 | 3.26625 | 0.42728125 | 95.87771875 | 3.78828125 | 0.33403125 | 89.3934375 | 9.264375 | 1.3421875 | 92.48536 | 954.4213 | 443.2 | 434.4182
2011-11-01 | WGA9 | WGA9-2011 | W-06 | G-24 | A-01 | 0.8 | 0.87 | 0 | 2.092 | 25.9 | 0.05 | 0.2 | 0.17 | 99.58 | 2.63 | 167 | 90 | 60 | 41 | 7 | 15 | 0 | 0.09 | 84 | 0.8 | 0.86 | 0 | 2.065 | 31.4 | 0.03 | 0.18 | 0.24 | 99.55 | 0.92 | 113 | 63 | 135 | 144 | 98 | 135 | 12.4 | 0.18 | 88 | 114.9 | 36 | 10.5 | 25.5 | 61.8 | 1.11 | 0.11 | 3.3 | 1.343 | 25 | 25 | 88 | 7 | 0 | 0 | 0.43 | 14.18789 | 622.1 | 1372.453 | 1.677421 | 19.6 | 28.7 | 16.7 | 35.6 | 28 | 199.6 | 169.6 | 155.7 | 153.7 | 1346 | 1074 | 9.100139 | 0 | 0 | 26 | 593 | 0.779 | 1.263 | 0 | 0 | 33.91795 | 539 | 1.657144 | 1.607151 | 1.597 | 4.694584 | 1.730114 | 306.1333 | 158.71 | 459.548 | 54.22 | 6.048 | 3.112 | 0.474 | 95.742 | 3.744 | 0.514 | 90.64 | 8.632 | 0.728 | 92.48536 | 954.4213 | 443.2 | 431.9172
2011-11-01 | WGAX | WGAX-2011 | W-06 | G-24 | A-02 | 0.8 | 0.87 | 0 | 2.092 | 25.9 | 0.05 | 0.2 | 0.17 | 99.58 | 2.63 | 167 | 90 | 60 | 41 | 7 | 15 | 0 | 0.09 | 84 | 0.8 | 0.86 | 0 | 2.065 | 31.4 | 0.03 | 0.18 | 0.24 | 99.55 | 0.92 | 113 | 63 | 135 | 144 | 98 | 135 | 12.4 | 0.18 | 88 | 112.4 | 32 | 8.2 | 23.8 | 60.5 | 0.83 | 0.09 | 2.7 | 1.334 | 13 | 53 | 62 | 2 | 0.03 | 0 | 0.51 | 14.63659 | 622.4201 | 1363.96 | 1.666317 | 19.78571 | 26.91429 | 17.75714 | 35.54286 | 31 | 200.3714 | 170.2286 | 156.8429 | 156.5286 | 1345 | 1092.286 | 9.008722 | 0 | 0 | 26.35714 | 537.4286 | 0.7874 | 1.261 | 0 | 0 | 32.81928 | 2405 | 1.662218 | 1.609882 | 1.587875 | 4.724566 | 1.627143 | 544.1167 | 149.08 | 479.4617 | 53.55417 | 8.495417 | 3.474583 | 0.3957917 | 95.90375 | 3.757083 | 0.3391667 | 87.70571 | 10.02779 | 2.266542 | 92.48536 | 954.4213 | 443.2 | 438.3637
2011-11-01 | WJHX | WJHX-2011 | W-06 | J-19 | H-12 | 0.8 | 0.87 | 0 | 2.092 | 25.9 | 0.05 | 0.2 | 0.17 | 99.58 | 2.63 | 167 | 90 | 60 | 41 | 7 | 15 | 0 | 0.09 | 84 | 0.81 | 0.91 | 0 | 2.072 | 36.7 | 0.08 | 0.27 | 0.32 | 99.33 | 0.9203157 | 83 | 274 | 151 | 273 | 44 | 64 | 12.6 | 0.47 | 91 | 112.3 | 40.7 | 13.2 | 27.5 | 59 | 0.36 | 0.12 | 3.8 | 1.348 | 59 | 69 | 255 | 143 | 0 | 0 | 0.55 | 14.28951 | 622.3749 | 1368.096 | 1.669105 | 20.06667 | 26.78333 | 17.16667 | 35.98333 | 28 | 201.72 | 171.9 | 159.06 | 158.6 | 1312.167 | 1076 | 9.15566 | 0 | 0 | 26.5 | 697.25 | 0.7925 | 1.26925 | 0 | 0 | 35.83432 | 774 | 1.667115 | 1.607446 | 1.588105 | 4.873291 | 1.341569 | 404.7556 | 127.887 | 452.1025 | 56.30526 | 5.488421 | 3.279474 | 0.5347368 | 96.15474 | 3.637368 | 0.2078947 | 89.45632 | 9.237895 | 1.305789 | 92.48536 | 954.4213 | 443.2 | 434.9549
2011-11-01 | WGHXNS | WGHXNS-2011 | W-06 | G-24 | H-12 | 0.8 | 0.87 | 0 | 2.092 | 25.9 | 0.05 | 0.2 | 0.17 | 99.58 | 2.63 | 167 | 90 | 60 | 41 | 7 | 15 | 0 | 0.09 | 84 | 0.8 | 0.86 | 0 | 2.065 | 31.4 | 0.03 | 0.18 | 0.24 | 99.55 | 0.92 | 113 | 63 | 135 | 144 | 98 | 135 | 12.4 | 0.18 | 88 | 112.3 | 40.7 | 13.2 | 27.5 | 59 | 0.36 | 0.12 | 3.8 | 1.348 | 59 | 69 | 255 | 143 | 0 | 0 | 0.55 | 14.78213 | 622.3308 | 1382.273 | 1.668176 | 19.575 | 28.7 | 16.575 | 35.15 | 25 | 202.2 | 171.15 | 159.4 | 157.225 | 1305.5 | 1100.5 | 9.100129 | 0 | 0 | 26.5 | 669.5 | 0.8195 | 1.2695 | 0 | 0 | 34.81534 | 72 | 1.67031 | 1.602283 | 1.593583 | 5.051729 | 1.020138 | 369.7833 | 139.2817 | 471.9842 | 54.33333 | 7.110833 | 3.407583 | 0.9259167 | 95.8925 | 3.7175 | 0.39 | 91.42167 | 8.109167 | 0.4694167 | 92.48536 | 954.4213 | 443.2 | 437.0172
2011-10-01 | WJP6 | WJP6-2011 | W-05 | J-18 | P-03 | 0.79 | 0.85 | 0 | 2.082 | 23.9 | 0.01 | 0.19 | 0.1 | 99.71 | 2.33 | 169 | 79 | 44 | 3 | 17 | 3 | 2.6 | 0.1 | 86 | 0.81 | 0.92 | 0 | 2.076 | 27.7 | 0.02 | 0.21 | 0.28 | 99.49 | 0.9711883 | 88 | 264 | 156 | 290 | 29 | 44 | 8 | 0.3 | 83 | 106.1 | 28.79016 | 6.3 | 20.5 | 61.2 | 0.96 | 0.14 | 2.6 | 1.328 | 45 | 38 | 115 | 180 | 0 | 0 | 0.59 | 13.54691 | 622.5264 | 1361.974 | 1.660779 | 18.9 | 28.53333 | 17.5 | 35.03333 | 30 | 194.8 | 159.9 | 148.1333 | 149.3667 | 1335.667 | 1207.333 | 8.710273 | 0 | 0 | 28 | 548.6667 | 0.826 | 1.260667 | 0 | 0 | 35.51197 | 951 | 1.658978 | 1.612628 | 1.589818 | 4.396858 | 1.648956 | 440.5167 | 121.242 | 398.1427 | 57.19091 | 4.92 | 3.42 | 0.3913636 | 96.34545 | 3.434545 | 0.22 | 87.09636 | 10.47182 | 2.431818 | 92.41183 | 953.0737 | 440.3 | 439.9839
2011-10-01 | WJA7 | WJA7-2011 | W-05 | J-19 | A-01 | 0.79 | 0.85 | 0 | 2.082 | 23.9 | 0.01 | 0.19 | 0.1 | 99.71 | 2.33 | 169 | 79 | 44 | 3 | 17 | 3 | 2.6 | 0.1 | 86 | 0.81 | 0.91 | 0 | 2.072 | 36.7 | 0.08 | 0.27 | 0.32 | 99.33 | 0.9450726 | 83 | 274 | 151 | 273 | 44 | 64 | 12.6 | 0.47 | 91 | 114.9 | 36 | 10.5 | 25.5 | 61.8 | 1.11 | 0.11 | 3.3 | 1.343 | 25 | 25 | 88 | 7 | 0 | 0 | 0.43 | 13.84643 | 622.9172 | 1366.482 | 1.665774 | 19.72 | 25.32 | 19.4 | 35.56 | 30 | 200.22 | 170.44 | 156.52 | 157.02 | 1300.8 | 1178 | 8.604441 | 0 | 0 | 28 | 543.4 | 0.813 | 1.2614 | 0 | 0 | 35.0694 | 483 | 1.659353 | 1.610792 | 1.5876 | 4.544087 | 1.666255 | 370.4333 | 122.585 | 457.102 | 56.74 | 4.912 | 3.298 | 0.3624 | 95.966 | 3.814 | 0.22 | 91.21 | 8.258 | 0.532 | 92.41183 | 953.0737 | 440.3 | 433.0075
2011-10-01 | WJH7 | WJH7-2011 | W-05 | J-19 | H-10 | 0.79 | 0.85 | 0 | 2.082 | 23.9 | 0.01 | 0.19 | 0.1 | 99.71 | 2.33 | 169 | 79 | 44 | 3 | 17 | 3 | 2.6 | 0.1 | 86 | 0.81 | 0.91 | 0 | 2.072 | 36.7 | 0.08 | 0.27 | 0.32 | 99.33 | 0.9468773 | 83 | 274 | 151 | 273 | 44 | 64 | 12.6 | 0.47 | 91 | 113.5 | 41.5 | 13.2 | 28.3 | 59.4 | 0.06 | 0.18 | 3.1 | 1.346 | 46 | 17 | 231 | 166 | 0 | 0 | 0.47 | 14.10502 | 623.1262 | 1368.693 | 1.667186 | 19.31538 | 27.65385 | 17.48462 | 35.54615 | 30 | 202.2308 | 171.5462 | 159.2154 | 157.6846 | 1335.077 | 1209.667 | 8.653693 | 0 | 0 | 28 | 551.6154 | 0.8208462 | 1.271 | 0 | 0 | 35.68825 | 1 | 1.671077 | 1.616809 | 1.587476 | 4.880007 | 1.687312 | 388.905 | 125.7541 | 444.235 | 57.33095 | 5.262143 | 3.295 | 0.4194286 | 95.91952 | 3.781429 | 0.2990476 | 89.92595 | 9.142143 | 0.9319048 | 92.41183 | 953.0737 | 440.3 | 435.5831
2011-10-01 | ZJH7 | ZJH7-2011 | Z-30 | J-19 | H-10 | 0.87 | 0.93 | 0 | 2.099 | 39.6 | 0.03 | 0.2 | 0.23 | 99.54 | 2.35 | 162.203 | 217 | 245 | 131 | 34 | 69.49265 | 14.2 | 0.2665419 | 94 | 0.81 | 0.91 | 0 | 2.072 | 36.7 | 0.08 | 0.27 | 0.32 | 99.33 | 0.9456182 | 83 | 274 | 151 | 273 | 44 | 64 | 12.6 | 0.47 | 91 | 113.5 | 41.5 | 13.2 | 28.3 | 59.4 | 0.06 | 0.18 | 3.1 | 1.346 | 46 | 17 | 231 | 166 | 0 | 0 | 0.47 | 13.79103 | 623.3992 | 1382.202 | 1.614394 | 20.39 | 24.99 | 18.47 | 36.15 | 30 | 202.67 | 170.71 | 159.11 | 158.15 | 1357.7 | 1251.2 | 8.455449 | 0 | 0 | 28.14 | 292 | 0.8587 | 1.2712 | 0 | 0 | 36.21822 | 967 | 1.687271 | 1.629926 | 1.603024 | 4.870745 | 1.523602 | 358.081 | 115.0405 | 421.536 | 57.0119 | 4.630714 | 3.575952 | 0.4709286 | 93.76376 | 5.122881 | 1.113333 | 83.887 | 12.78429 | 3.328714 | 92.41183 | 953.0737 | 440.3 | 451.3349
2011-10-01 | ZGH8 | ZGH8-2011 | Z-30 | G-24 | H-11 | 0.87 | 0.93 | 0 | 2.099 | 39.6 | 0.03 | 0.2 | 0.23 | 99.54 | 2.35 | 157.7227 | 217 | 245 | 131 | 34 | 72.70677 | 14.2 | 0.234846 | 94 | 0.8 | 0.86 | 0 | 2.065 | 31.4 | 0.03 | 0.18 | 0.24 | 99.55 | 0.92 | 113 | 63 | 135 | 144 | 98 | 135 | 12.4 | 0.18 | 88 | 113.5 | 40 | 13.1 | 26.9 | 58.7 | 0.31 | 0.13 | 4.8 | 1.343 | 44 | 21 | 245 | 125 | 0 | 0 | 0.53 | 14.03153 | 623.194 | 1373.606 | 1.674764 | 19.81429 | 27.91429 | 16.71429 | 35.55714 | 30 | 202.1125 | 172.3625 | 159.3625 | 157.6125 | 1370.75 | 1229 | 8.486495 | 0 | 0 | 27.81904 | 593.75 | 0.821125 | 1.27 | 0 | 0 | 34.64225 | 404 | 1.67954 | 1.622054 | 1.592444 | 4.943016 | 1.574698 | 443.1111 | 126.7189 | 453.065 | 55.32778 | 5.156667 | 3.315556 | 0.4333333 | 92.93222 | 5.603889 | 1.463889 | 87.64722 | 10.75611 | 1.596667 | 92.41183 | 953.0737 | 440.3 | 444.4873
2011-10-01 | WGH9 | WGH9-2011 | W-06 | G-24 | H-11 | 0.8 | 0.87 | 0 | 2.092 | 25.9 | 0.05 | 0.2 | 0.17 | 99.58 | 2.63 | 167 | 90 | 60 | 41 | 7 | 15 | 0 | 0.09 | 84 | 0.8 | 0.86 | 0 | 2.065 | 31.4 | 0.03 | 0.18 | 0.24 | 99.55 | 0.92 | 113 | 63 | 135 | 144 | 98 | 135 | 12.4 | 0.18 | 88 | 113.5 | 40 | 13.1 | 26.9 | 58.7 | 0.31 | 0.13 | 4.8 | 1.343 | 44 | 21 | 245 | 125 | 0 | 0 | 0.53 | 14.5639 | 622.2266 | 1362.617 | 1.664225 | 19.3 | 26.9375 | 17.8375 | 35.92572 | 28 | 201.7 | 171.19 | 159.29 | 157.59 | 1352.1 | 1081.3 | 9.161865 | 0 | 0 | 26 | 435.6667 | 0.8038571 | 1.272111 | 0 | 0 | 34.10582 | 2691 | 1.654027 | 1.598091 | 1.5759375 | 5.032933 | 1.70883 | 425.4125 | 129.236875 | 472.4471875 | 55.4125 | 5.0471875 | 3.26625 | 0.42728125 | 95.87771875 | 3.78828125 | 0.33403125 | 89.3934375 | 9.264375 | 1.3421875 | 92.41183 | 953.0737 | 440.3 | 436.3226
2011-09-01 | WJH7 | WJH7-2011 | W-05 | J-19 | H-10 | 0.79 | 0.85 | 0 | 2.082 | 23.9 | 0.01 | 0.19 | 0.1 | 99.71 | 2.33 | 169 | 79 | 44 | 3 | 17 | 3 | 2.6 | 0.1 | 86 | 0.81 | 0.91 | 0 | 2.072 | 36.7 | 0.08 | 0.27 | 0.32 | 99.33 | 0.9428025 | 83 | 274 | 151 | 273 | 44 | 64 | 12.6 | 0.47 | 91 | 113.5 | 41.5 | 13.2 | 28.3 | 59.4 | 0.06 | 0.18 | 3.1 | 1.346 | 46 | 17 | 231 | 166 | 0 | 0 | 0.47 | 14.10502 | 623.1262 | 1368.693 | 1.667186 | 19.31538 | 27.65385 | 17.48462 | 35.54615 | 30 | 202.2308 | 171.5462 | 159.2154 | 157.6846 | 1335.077 | 1209.667 | 8.653693 | 0 | 0 | 28 | 551.6154 | 0.8208462 | 1.271 | 0 | 0 | 35.7022 | 1642 | 1.671077 | 1.616809 | 1.587476 | 4.880007 | 1.687312 | 388.905 | 125.7541 | 444.235 | 57.33095 | 5.262143 | 3.295 | 0.4194286 | 95.91952 | 3.781429 | 0.2990476 | 89.92595 | 9.142143 | 0.9319048 | 91.25835 | 954.9195 | 440.6 | 437.9365
2011-09-01 | ZJH7 | ZJH7-2011 | Z-30 | J-19 | H-10 | 0.87 | 0.93 | 0 | 2.099 | 39.6 | 0.03 | 0.2 | 0.23 | 99.54 | 2.35 | 163.0225 | 217 | 245 | 131 | 34 | 69.63747 | 14.2 | 0.2695608 | 94 | 0.81 | 0.91 | 0 | 2.072 | 36.7 | 0.08 | 0.27 | 0.32 | 99.33 | 0.9436973 | 83 | 274 | 151 | 273 | 44 | 64 | 12.6 | 0.47 | 91 | 113.5 | 41.5 | 13.2 | 28.3 | 59.4 | 0.06 | 0.18 | 3.1 | 1.346 | 46 | 17 | 231 | 166 | 0 | 0 | 0.47 | 13.79103 | 623.3992 | 1382.202 | 1.614394 | 20.39 | 24.99 | 18.47 | 36.15 | 30 | 202.67 | 170.71 | 159.11 | 158.15 | 1357.7 | 1251.2 | 8.455449 | 0 | 0 | 28.14 | 292 | 0.8587 | 1.2712 | 0 | 0 | 36.19811 | 947 | 1.687271 | 1.629926 | 1.603024 | 4.870745 | 1.523602 | 358.081 | 115.0405 | 421.536 | 57.0119 | 4.630714 | 3.575952 | 0.4709286 | 93.76376 | 5.122881 | 1.113333 | 83.887 | 12.78429 | 3.328714 | 91.25835 | 954.9195 | 440.6 | 453.6882
2011-09-01 | ZGH8 | ZGH8-2011 | Z-30 | G-24 | H-11 | 0.87 | 0.93 | 0 | 2.099 | 39.6 | 0.03 | 0.2 | 0.23 | 99.54 | 2.35 | 158.6831 | 217 | 245 | 131 | 34 | 73.40013 | 14.2 | 0.2395858 | 94 | 0.8 | 0.86 | 0 | 2.065 | 31.4 | 0.03 | 0.18 | 0.24 | 99.55 | 0.92 | 113 | 63 | 135 | 144 | 98 | 135 | 12.4 | 0.18 | 88 | 113.5 | 40 | 13.1 | 26.9 | 58.7 | 0.31 | 0.13 | 4.8 | 1.343 | 44 | 21 | 245 | 125 | 0 | 0 | 0.53 | 14.03153 | 623.194 | 1373.606 | 1.674764 | 19.81429 | 27.91429 | 16.71429 | 35.55714 | 30 | 202.1125 | 172.3625 | 159.3625 | 157.6125 | 1370.75 | 1229 | 8.486495 | 0 | 0 | 27.81904 | 593.75 | 0.821125 | 1.27 | 0 | 0 | 34.64039 | 1441 | 1.67954 | 1.622054 | 1.592444 | 4.943016 | 1.574698 | 443.1111 | 126.7189 | 453.065 | 55.32778 | 5.156667 | 3.315556 | 0.4333333 | 92.93222 | 5.603889 | 1.463889 | 87.64722 | 10.75611 | 1.596667 | 91.25835 | 954.9195 | 440.6 | 446.8407
2011-08-01 | WJS5 | WJS5-2011 | W-05 | J-18 | S-78 | 0.79 | 0.85 | 0 | 2.082 | 23.9 | 0.01 | 0.19 | 0.1 | 99.71 | 2.33 | 169 | 79 | 44 | 3 | 17 | 3 | 2.6 | 0.1 | 86 | 0.81 | 0.92 | 0 | 2.076 | 27.7 | 0.02 | 0.21 | 0.28 | 99.49 | 0.9853882 | 88 | 264 | 156 | 290 | 29 | 44 | 8 | 0.3 | 83 | 112.7 | 34.6 | 11.2 | 23.4 | 61.5 | 1.74 | 0.23 | 2.7 | 1.345 | 24 | 83 | 130 | 352 | 0 | 0 | 0.53 | 14.28406 | 624.1676 | 1367.372 | 1.662916 | 19.5 | 26.75 | 17.35 | 36.4 | 30 | 201.5 | 170.85 | 159.15 | 158.95 | 1299 | 1165.5 | 8.602301 | 0 | 0 | 28 | 597 | 0.8175 | 1.2665 | 0 | 0 | 34.14725 | 66 | 1.661931 | 1.612863 | 1.589667 | 4.600741 | 1.6986 | 425.8 | 123.4367 | 505.9083 | 56.16667 | 8.268333 | 3.128333 | 0.4523333 | 95.75 | 4.05 | 0.2 | 91.10667 | 7.988333 | 0.905 | 92.60977 | 953.5212 | 441 | 431.7045
2011-08-01 | WJS6 | WJS6-2011 | W-05 | J-18 | S-78 | 0.79 | 0.85 | 0 | 2.082 | 23.9 | 0.01 | 0.19 | 0.1 | 99.71 | 2.33 | 169 | 79 | 44 | 3 | 17 | 3 | 2.6 | 0.1 | 86 | 0.81 | 0.92 | 0 | 2.076 | 27.7 | 0.02 | 0.21 | 0.28 | 99.49 | 0.9727157 | 88 | 264 | 156 | 290 | 29 | 44 | 8 | 0.3 | 83 | 112.7 | 34.6 | 11.2 | 23.4 | 61.5 | 1.74 | 0.23 | 2.7 | 1.345 | 24 | 83 | 130 | 352 | 0 | 0 | 0.53 | 14.13385 | 623.5518 | 1373.849 | 1.672421 | 19.30833 | 28.79167 | 16.375 | 35.525 | 29.12638 | 202.125 | 171.9833 | 157.775 | 158.0583 | 1320.417 | 1180.917 | 8.629278 | 0 | 0 | 27.90667 | 533.3333 | 0.8285833 | 1.268417 | 0 | 0 | 34.73982 | 607 | 1.671398 | 1.625839 | 1.599167 | 4.516164 | 1.839499 | 454.6583 | 132.2788 | 437.228125 | 56.13333 | 5.998333 | 3.337917 | 0.4309792 | 95.86271 | 3.741875 | 0.395 | 88.66083 | 9.623958 | 1.715208 | 92.60977 | 953.5212 | 441 | 436.782
2011-08-01 | WJH6 | WJH6-2011 | W-05 | J-18 | H-10 | 0.79 | 0.85 | 0 | 2.082 | 23.9 | 0.01 | 0.19 | 0.1 | 99.71 | 2.33 | 169 | 79 | 44 | 3 | 17 | 3 | 2.6 | 0.1 | 86 | 0.81 | 0.92 | 0 | 2.076 | 27.7 | 0.02 | 0.21 | 0.28 | 99.49 | 0.9298014 | 88 | 264 | 156 | 290 | 29 | 44 | 8 | 0.3 | 83 | 113.5 | 41.5 | 13.2 | 28.3 | 59.4 | 0.06 | 0.18 | 3.1 | 1.346 | 46 | 17 | 231 | 166 | 0 | 0 | 0.47 | 14.42702 | 623.191 | 1372.283 | 1.671772 | 19.31667 | 29.08333 | 15.98333 | 35.61667 | 28 | 202.5 | 171.7667 | 160.0333 | 158.9667 | 1350.667 | 1223.667 | 8.673431 | 0 | 0 | 28 | 631.5 | 0.8218333 | 1.270167 | 0 | 0 | 36.53121 | 2543 | 1.676694 | 1.61906 | 1.586074 | 4.928313 | 1.544242 | 411.4308 | 131.3993 | 414.273 | 57.4037 | 23.41926 | 3.242963 | 0.6026296 | 96.45796 | 3.33363 | 0.2083704 | 91.0993 | 8.408074 | 0.4926296 | 92.60977 | 953.5212 | 441 | 432.8271
2011-08-01 | WJH7 | WJH7-2011 | W-05 | J-19 | H-10 | 0.79 | 0.85 | 0 | 2.082 | 23.9 | 0.01 | 0.19 | 0.1 | 99.71 | 2.33 | 169 | 79 | 44 | 3 | 17 | 3 | 2.6 | 0.1 | 86 | 0.81 | 0.91 | 0 | 2.072 | 36.7 | 0.08 | 0.27 | 0.32 | 99.33 | 0.9438058 | 83 | 274 | 151 | 273 | 44 | 64 | 12.6 | 0.47 | 91 | 113.5 | 41.5 | 13.2 | 28.3 | 59.4 | 0.06 | 0.18 | 3.1 | 1.346 | 46 | 17 | 231 | 166 | 0 | 0 | 0.47 | 14.10502 | 623.1262 | 1368.693 | 1.667186 | 19.31538 | 27.65385 | 17.48462 | 35.54615 | 30 | 202.2308 | 171.5462 | 159.2154 | 157.6846 | 1335.077 | 1209.667 | 8.653693 | 0 | 0 | 28 | 551.6154 | 0.8208462 | 1.271 | 0 | 0 | 35.72555 | 2585 | 1.671077 | 1.616809 | 1.587476 | 4.880007 | 1.687312 | 388.905 | 125.7541 | 444.235 | 57.33095 | 5.262143 | 3.295 | 0.4194286 | 95.91952 | 3.781429 | 0.2990476 | 89.92595 | 9.142143 | 0.9319048 | 92.60977 | 953.5212 | 441 | 434.2737
2011-08-01 | ZJH7 | ZJH7-2011 | Z-30 | J-19 | H-10 | 0.87 | 0.93 | 0 | 2.099 | 39.6 | 0.03 | 0.2 | 0.23 | 99.54 | 2.35 | 162.2579 | 217 | 245 | 131 | 34 | 69.3268 | 14.2 | 0.26718 | 94 | 0.81 | 0.91 | 0 | 2.072 | 36.7 | 0.08 | 0.27 | 0.32 | 99.33 | 0.9456193 | 83 | 274 | 151 | 273 | 44 | 64 | 12.6 | 0.47 | 91 | 113.5 | 41.5 | 13.2 | 28.3 | 59.4 | 0.06 | 0.18 | 3.1 | 1.346 | 46 | 17 | 231 | 166 | 0 | 0 | 0.47 | 13.79103 | 623.3992 | 1382.202 | 1.614394 | 20.39 | 24.99 | 18.47 | 36.15 | 30 | 202.67 | 170.71 | 159.11 | 158.15 | 1357.7 | 1251.2 | 8.455449 | 0 | 0 | 28.14 | 292 | 0.8587 | 1.2712 | 0 | 0 | 36.21022 | 701 | 1.687271 | 1.629926 | 1.603024 | 4.870745 | 1.523602 | 358.081 | 115.0405 | 421.536 | 57.0119 | 4.630714 | 3.575952 | 0.4709286 | 93.76376 | 5.122881 | 1.113333 | 83.887 | 12.78429 | 3.328714 | 92.60977 | 953.5212 | 441 | 450.0254
2011-07-01 | WLJS5 | WLJS5-2011 | W-05 | J-18 | S-78 | 0.79 | 0.85 | 0 | 2.082 | 23.9 | 0.01 | 0.19 | 0.1 | 99.71 | 2.33 | 169 | 79 | 44 | 3 | 17 | 3 | 2.6 | 0.1 | 86 | 0.81 | 0.92 | 0 | 2.076 | 27.7 | 0.02 | 0.21 | 0.28 | 99.49 | 0.9574907 | 88 | 264 | 156 | 290 | 29 | 44 | 8 | 0.3 | 83 | 112.7 | 34.6 | 11.2 | 23.4 | 61.5 | 1.74 | 0.23 | 2.7 | 1.345 | 24 | 83 | 130 | 352 | 0 | 0 | 0.53 | 13.78454 | 621.5212 | 1381.244 | 1.687286 | 19.95 | 26.8 | 17.8 | 35.45 | 30 | 202.05 | 171.8 | 158.15 | 156.8 | 1315 | 1174 | 8.32795 | 0 | 0 | 28 | 638.5 | 0.7945 | 1.267 | 0 | 0 | 34.9305 | 491 | 1.683838 | 1.638278 | 1.60425 | 4.435048 | 1.775774 | 401.5 | 147.985 | 445.9 | 53.8875 | 5.31125 | 3.335 | 0.62375 | 95.5425 | 3.97875 | 0.47875 | 92.53625 | 7.285 | 0.17875 | 91.39275 | 952.944 | 441 | 438.5841
2011-07-01 | WJS5 | WJS5-2011 | W-05 | J-18 | S-78 | 0.79 | 0.85 | 0 | 2.082 | 23.9 | 0.01 | 0.19 | 0.1 | 99.71 | 2.33 | 169 | 79 | 44 | 3 | 17 | 3 | 2.6 | 0.1 | 86 | 0.81 | 0.92 | 0 | 2.076 | 27.7 | 0.02 | 0.21 | 0.28 | 99.49 | 0.984616 | 88 | 264 | 156 | 290 | 29 | 44 | 8 | 0.3 | 83 | 112.7 | 34.6 | 11.2 | 23.4 | 61.5 | 1.74 | 0.23 | 2.7 | 1.345 | 24 | 83 | 130 | 352 | 0 | 0 | 0.53 | 14.28406 | 624.1676 | 1367.372 | 1.662916 | 19.5 | 26.75 | 17.35 | 36.4 | 30 | 201.5 | 170.85 | 159.15 | 158.95 | 1299 | 1165.5 | 8.602301 | 0 | 0 | 28 | 597 | 0.8175 | 1.2665 | 0 | 0 | 34.15651 | 564 | 1.661931 | 1.612863 | 1.589667 | 4.600741 | 1.6986 | 425.8 | 123.4367 | 505.9083 | 56.16667 | 8.268333 | 3.128333 | 0.4523333 | 95.75 | 4.05 | 0.2 | 91.10667 | 7.988333 | 0.905 | 91.39275 | 952.944 | 441 | 437.1997
2011-07-01 | WJS6 | WJS6-2011 | W-05 | J-18 | S-78 | 0.79 | 0.85 | 0 | 2.082 | 23.9 | 0.01 | 0.19 | 0.1 | 99.71 | 2.33 | 169 | 79 | 44 | 3 | 17 | 3 | 2.6 | 0.1 | 86 | 0.81 | 0.92 | 0 | 2.076 | 27.7 | 0.02 | 0.21 | 0.28 | 99.49 | 0.9684207 | 88 | 264 | 156 | 290 | 29 | 44 | 8 | 0.3 | 83 | 112.7 | 34.6 | 11.2 | 23.4 | 61.5 | 1.74 | 0.23 | 2.7 | 1.345 | 24 | 83 | 130 | 352 | 0 | 0 | 0.53 | 14.13385 | 623.5518 | 1373.849 | 1.672421 | 19.30833 | 28.79167 | 16.375 | 35.525 | 29.12638 | 202.125 | 171.9833 | 157.775 | 158.0583 | 1320.417 | 1180.917 | 8.629278 | 0 | 0 | 27.90667 | 533.3333 | 0.8285833 | 1.268417 | 0 | 0 | 34.79866 | 4353 | 1.671398 | 1.625839 | 1.599167 | 4.516164 | 1.839499 | 454.6583 | 132.2788 | 437.228125 | 56.13333 | 5.998333 | 3.337917 | 0.4309792 | 95.86271 | 3.741875 | 0.395 | 88.66083 | 9.623958 | 1.715208 | 91.39275 | 952.944 | 441 | 442.2772
2011-07-01 | WJH6 | WJH6-2011 | W-05 | J-18 | H-10 | 0.79 | 0.85 | 0 | 2.082 | 23.9 | 0.01 | 0.19 | 0.1 | 99.71 | 2.33 | 169 | 79 | 44 | 3 | 17 | 3 | 2.6 | 0.1 | 86 | 0.81 | 0.92 | 0 | 2.076 | 27.7 | 0.02 | 0.21 | 0.28 | 99.49 | 0.9321345 | 88 | 264 | 156 | 290 | 29 | 44 | 8 | 0.3 | 83 | 113.5 | 41.5 | 13.2 | 28.3 | 59.4 | 0.06 | 0.18 | 3.1 | 1.346 | 46 | 17 | 231 | 166 | 0 | 0 | 0.47 | 14.42702 | 623.191 | 1372.283 | 1.671772 | 19.31667 | 29.08333 | 15.98333 | 35.61667 | 28 | 202.5 | 171.7667 | 160.0333 | 158.9667 | 1350.667 | 1223.667 | 8.673431 | 0 | 0 | 28 | 631.5 | 0.8218333 | 1.270167 | 0 | 0 | 36.49677 | 178 | 1.676694 | 1.61906 | 1.586074 | 4.928313 | 1.544242 | 411.4308 | 131.3993 | 414.273 | 57.4037 | 23.41926 | 3.242963 | 0.6026296 | 96.45796 | 3.33363 | 0.2083704 | 91.0993 | 8.408074 | 0.4926296 | 91.39275 | 952.944 | 441 | 438.3223
2011-06-01 | AJS4 | AJS4-2011 | A-22 | J-17 | S-78 | 0.8 | 0.9734062 | 0 | 2.076 | 17.9 | 0.01 | 0.2 | 0.23 | 99.56 | 2.47 | 133.7586 | 205 | 159 | 187 | 45 | 101 | 15.3 | 0.21 | 84 | 0.8 | 0.89 | 0 | 2.055 | 32.3 | 0.09 | 0.26 | 0.35 | 99.3 | 0.92 | 102 | 271 | 193 | 226 | 65 | 100 | 9.8 | 0.43 | 85 | 112.7 | 34.6 | 11.2 | 23.4 | 61.5 | 1.74 | 0.23 | 2.7 | 1.345 | 24 | 83 | 130 | 352 | 0 | 0 | 0.53 | 14.2877 | 624.0563 | 1365.286 | 1.66091 | 19.26923 | 27.91538 | 17.22308 | 35.57692 | 30 | 202.2 | 172.4846 | 270.9923 | 159.6923 | 1311.154 | 1162.385 | 8.769782 | 0 | 0 | 27.5 | 1059.308 | 0.8038462 | 1.265846 | 0 | 0 | 34.73632 | 2533 | 1.669617 | 1.618023 | 1.58951 | 4.47944 | 1.434286 | 387.4708 | 139.2492 | 456.7298 | 55.26939 | 6.931429 | 3.058367 | 0.4967755 | 95.21837 | 4.395918 | 0.3853061 | 84.98306 | 12.01592 | 3.000408 | 90.62724 | 954.331 | 441.3 | 448.8712
2011-06-01 | WLJS5 | WLJS5-2011 | W-05 | J-18 | S-78 | 0.79 | 0.85 | 0 | 2.082 | 23.9 | 0.01 | 0.19 | 0.1 | 99.71 | 2.33 | 169 | 79 | 44 | 3 | 17 | 3 | 2.6 | 0.1 | 86 | 0.81 | 0.92 | 0 | 2.076 | 27.7 | 0.02 | 0.21 | 0.28 | 99.49 | 0.9559964 | 88 | 264 | 156 | 290 | 29 | 44 | 8 | 0.3 | 83 | 112.7 | 34.6 | 11.2 | 23.4 | 61.5 | 1.74 | 0.23 | 2.7 | 1.345 | 24 | 83 | 130 | 352 | 0 | 0 | 0.53 | 13.78454 | 621.5212 | 1381.244 | 1.687286 | 19.95 | 26.8 | 17.8 | 35.45 | 30 | 202.05 | 171.8 | 158.15 | 156.8 | 1315 | 1174 | 8.32795 | 0 | 0 | 28 | 638.5 | 0.7945 | 1.267 | 0 | 0 | 34.9199 | 335 | 1.683838 | 1.638278 | 1.60425 | 4.435048 | 1.775774 | 401.5 | 147.985 | 445.9 | 53.8875 | 5.31125 | 3.335 | 0.62375 | 95.5425 | 3.97875 | 0.47875 | 92.53625 | 7.285 | 0.17875 | 90.62724 | 954.331 | 441.3 | 440.0066
2011-05-01 | AJS4 | AJS4-2011 | A-22 | J-17 | S-78 | 0.8 | 0.9708502 | 0 | 2.076 | 17.9 | 0.01 | 0.2 | 0.23 | 99.56 | 2.47 | 135.5847 | 205 | 159 | 187 | 45 | 101 | 15.3 | 0.21 | 84 | 0.8 | 0.89 | 0 | 2.055 | 32.3 | 0.09 | 0.26 | 0.35 | 99.3 | 0.92 | 102 | 271 | 193 | 226 | 65 | 100 | 9.8 | 0.43 | 85 | 112.7 | 34.6 | 11.2 | 23.4 | 61.5 | 1.74 | 0.23 | 2.7 | 1.345 | 24 | 83 | 130 | 352 | 0 | 0 | 0.53 | 14.2877 | 624.0563 | 1365.286 | 1.66091 | 19.26923 | 27.91538 | 17.22308 | 35.57692 | 30 | 202.2 | 172.4846 | 270.9923 | 159.6923 | 1311.154 | 1162.385 | 8.769782 | 0 | 0 | 27.5 | 1059.308 | 0.8038462 | 1.265846 | 0 | 0 | 34.6869 | 2332 | 1.669617 | 1.618023 | 1.58951 | 4.47944 | 1.434286 | 387.4708 | 139.2492 | 456.7298 | 55.26939 | 6.931429 | 3.058367 | 0.4967755 | 95.21837 | 4.395918 | 0.3853061 | 84.98306 | 12.01592 | 3.000408 | 88.30455 | 958.4995 | 441.2 | 453.5628
2008-01-01 | CGZK1 | CGZK1-2007 | G-17 | G-17 | K-35 | 0.788854 | 0.84 | 0.832 | 2.197625 | 36.5 | 0.03 | 0.19 | 0.17 | 99.64 | 1.664961 | 102 | 75 | 226 | 152 | 88 | 101 | 9.92 | 0.2 | 88.1 | 1.241244 | 1.185998 | 0.832 | 2.04 | 36.5 | 0.03 | 0.19 | 0.17 | 99.64 | 0.99 | 102 | 75 | 226 | 152 | 88 | 101 | 9.92 | 0.2 | 88.1 | 115.2 | 36.6 | 10.2 | 26.4 | 67.7 | 0.1 | 0.15 | 4.8 | 1.326 | 44 | 534.7873 | 0 | 0 | 0 | 0 | 0.35 | 14.79 | 619.8 | 1378.5 | 1.63 | 19 | 28.1 | 16.5 | 36.3 | 30 | 0 | 200.5 | 174.3 | 156.7 | 155.5 | 0 | 39 | 0 | 0 | 0 | 27.5 | 0.4119 | 0.0004119 | 0 | 4258262.1 | 19.12373 | 360 | 1.721536 | 1.5869 | 1.498993 | 0 | 0 | 480.1 | 128.2655 | 484.935 | 50.93 | 4.5545 | 3.427 | 0.4552 | 87.185 | 9.1465 | 3.8265 | 93.3375 | 6.4865 | 0.126 | 91.22784 | 953.341 | 454.6 | 450.9026
2007-11-01 | CGZK1 | CGZK1-2007 | G-17 | G-17 | K-35 | 0.7873062 | 0.84 | 0.832 | 2.196873 | 36.5 | 0.03 | 0.19 | 0.17 | 99.64 | 1.65569 | 102 | 75 | 226 | 152 | 88 | 101 | 9.92 | 0.2 | 88.1 | 1.240645 | 1.188851 | 0.832 | 2.04 | 36.5 | 0.03 | 0.19 | 0.17 | 99.64 | 0.99 | 102 | 75 | 226 | 152 | 88 | 101 | 9.92 | 0.2 | 88.1 | 115.2 | 36.6 | 10.2 | 26.4 | 67.7 | 0.1 | 0.15 | 4.8 | 1.326 | 44 | 536.1411 | 0 | 0 | 0 | 0 | 0.35 | 14.79 | 619.8 | 1378.5 | 1.63 | 19 | 28.1 | 16.5 | 36.3 | 30 | 0 | 200.5 | 174.3 | 156.7 | 155.5 | 0 | 39 | 0 | 0 | 0 | 27.5 | 0.4119 | 0.0004119 | 0 | 4258262.1 | 19.11755 | 368 | 1.721722 | 1.5869 | 1.500036 | 0 | 0 | 480.1 | 128.2655 | 484.935 | 50.93 | 4.5545 | 3.427 | 0.4552 | 87.185 | 9.1465 | 3.8265 | 93.3375 | 6.4865 | 0.126 | 92.52794 | 956.012 | 433.3 | 442.5531
2007-10-01 | CGZK1 | CGZK1-2007 | G-17 | G-17 | K-35 | 0.7847179 | 0.84 | 0.832 | 2.195451 | 36.5 | 0.03 | 0.19 | 0.17 | 99.64 | 1.642963 | 102 | 75 | 226 | 152 | 88 | 101 | 9.92 | 0.2 | 88.1 | 1.238685 | 1.190862 | 0.832 | 2.04 | 36.5 | 0.03 | 0.19 | 0.17 | 99.64 | 0.99 | 102 | 75 | 226 | 152 | 88 | 101 | 9.92 | 0.2 | 88.1 | 115.2 | 36.6 | 10.2 | 26.4 | 67.7 | 0.1 | 0.15 | 4.8 | 1.326 | 44 | 539.3385 | 0 | 0 | 0 | 0 | 0.35 | 14.79 | 619.8 | 1378.5 | 1.63 | 19 | 28.1 | 16.5 | 36.3 | 30 | 0 | 200.5 | 174.3 | 156.7 | 155.5 | 0 | 39 | 0 | 0 | 0 | 27.5 | 0.4119 | 0.0004119 | 0 | 4258262.1 | 19.1097 | 371 | 1.721836 | 1.5869 | 1.501185 | 0 | 0 | 480.1 | 128.2655 | 484.935 | 50.93 | 4.5545 | 3.427 | 0.4552 | 87.185 | 9.1465 | 3.8265 | 93.3375 | 6.4865 | 0.126 | 92.51363 | 960.3325 | 433 | 437.4244
2007-09-01 | CGZK1 | CGZK1-2007 | G-17 | G-17 | K-35 | 0.7865335 | 0.84 | 0.832 | 2.196479 | 36.5 | 0.03 | 0.19 | 0.17 | 99.64 | 1.651345 | 102 | 75 | 226 | 152 | 88 | 101 | 9.92 | 0.2 | 88.1 | 1.24025 | 1.190004 | 0.832 | 2.04 | 36.5 | 0.03 | 0.19 | 0.17 | 99.64 | 0.99 | 102 | 75 | 226 | 152 | 88 | 101 | 9.92 | 0.2 | 88.1 | 115.2 | 36.6 | 10.2 | 26.4 | 67.7 | 0.1 | 0.15 | 4.8 | 1.326 | 44 | 536.9011 | 0 | 0 | 0 | 0 | 0.35 | 14.79 | 619.8 | 1378.5 | 1.63 | 19 | 28.1 | 16.5 | 36.3 | 30 | 0 | 200.5 | 174.3 | 156.7 | 155.5 | 0 | 39 | 0 | 0 | 0 | 27.5 | 0.4119 | 0.0004119 | 0 | 4258262.1 | 19.11481 | 380 | 1.721797 | 1.5869 | 1.500498 | 0 | 0 | 480.1 | 128.2655 | 484.935 | 50.93 | 4.5545 | 3.427 | 0.4552 | 87.185 | 9.1465 | 3.8265 | 93.3375 | 6.4865 | 0.126 | 92.9633 | 957.3329 | 430.5 | 439.2776
2007-08-01 | CGZK1 | CGZK1-2007 | G-17 | G-17 | K-35 | 0.7870875 | 0.84 | 0.832 | 2.196875 | 36.5 | 0.03 | 0.19 | 0.17 | 99.64 | 1.653507 | 102 | 75 | 226 | 152 | 88 | 101 | 9.92 | 0.2 | 88.1 | 1.240793 | 1.18968 | 0.832 | 2.04 | 36.5 | 0.03 | 0.19 | 0.17 | 99.64 | 0.99 | 102 | 75 | 226 | 152 | 88 | 101 | 9.92 | 0.2 | 88.1 | 115.2 | 36.6 | 10.2 | 26.4 | 67.7 | 0.1 | 0.15 | 4.8 | 1.326 | 44 | 536.4845 | 0 | 0 | 0 | 0 | 0.35 | 14.79 | 619.8 | 1378.5 | 1.63 | 19 | 28.1 | 16.5 | 36.3 | 30 | 0 | 200.5 | 174.3 | 156.7 | 155.5 | 0 | 39 | 0 | 0 | 0 | 27.5 | 0.4119 | 0.0004119 | 0 | 4258262.1 | 19.11246 | 4 | 1.721703 | 1.5869 | 1.5003 | 0 | 0 | 480.1 | 128.2655 | 484.935 | 50.93 | 4.5545 | 3.427 | 0.4552 | 87.185 | 9.1465 | 3.8265 | 93.3375 | 6.4865 | 0.126 | 93.00998 | 956.3339 | 425.4 | 440.296
2007-07-01 | CGZK1 | CGZK1-2007 | G-17 | G-17 | K-35 | 0.787486 | 0.84 | 0.832 | 2.197081 | 36.5 | 0.03 | 0.19 | 0.17 | 99.64 | 1.655612 | 102 | 75 | 226 | 152 | 88 | 101 | 9.92 | 0.2 | 88.1 | 1.24105 | 1.189258 | 0.832 | 2.04 | 36.5 | 0.03 | 0.19 | 0.17 | 99.64 | 0.99 | 102 | 75 | 226 | 152 | 88 | 101 | 9.92 | 0.2 | 88.1 | 115.2 | 36.6 | 10.2 | 26.4 | 67.7 | 0.1 | 0.15 | 4.8 | 1.326 | 44 | 536.0084 | 0 | 0 | 0 | 0 | 0.35 | 14.79 | 619.8 | 1378.5 | 1.63 | 19 | 28.1 | 16.5 | 36.3 | 30 | 0 | 200.5 | 174.3 | 156.7 | 155.5 | 0 | 39 | 0 | 0 | 0 | 27.5 | 0.4119 | 0.0004119 | 0 | 4258262.1 | 19.11405 | 30 | 1.721683 | 1.5869 | 1.500097 | 0 | 0 | 480.1 | 128.2655 | 484.935 | 50.93 | 4.5545 | 3.427 | 0.4552 | 87.185 | 9.1465 | 3.8265 | 93.3375 | 6.4865 | 0.126 | 92.9259 | 955.6684 | 427.3 | 441.4196
2007-05-01 | CGZK1 | CGZK1-2007 | G-17 | G-17 | K-35 | 0.7878664 | 0.84 | 0.832 | 2.197254 | 36.5 | 0.03 | 0.19 | 0.17 | 99.64 | 1.658102 | 102 | 75 | 226 | 152 | 88 | 101 | 9.92 | 0.2 | 88.1 | 1.241123 | 1.188342 | 0.832 | 2.04 | 36.5 | 0.03 | 0.19 | 0.17 | 99.64 | 0.99 | 102 | 75 | 226 | 152 | 88 | 101 | 9.92 | 0.2 | 88.1 | 115.2 | 36.6 | 10.2 | 26.4 | 67.7 | 0.1 | 0.15 | 4.8 | 1.326 | 44 | 535.7509 | 0 | 0 | 0 | 0 | 0.35 | 14.79 | 619.8 | 1378.5 | 1.63 | 19 | 28.1 | 16.5 | 36.3 | 30 | 0 | 200.5 | 174.3 | 156.7 | 155.5 | 0 | 39 | 0 | 0 | 0 | 27.5 | 0.4119 | 0.0004119 | 0 | 4258262.1 | 19.11573 | 24 | 1.721622 | 1.5869 | 1.499794 | 0 | 0 | 480.1 | 128.2655 | 484.935 | 50.93 | 4.5545 | 3.427 | 0.4552 | 87.185 | 9.1465 | 3.8265 | 93.3375 | 6.4865 | 0.126 | 92.43615 | 955 | 426.5 | 444.126
2007-04-01 | CGZK1 | CGZK1-2007 | G-17 | G-17 | K-35 | 0.787278 | 0.84 | 0.832 | 2.196882 | 36.5 | 0.03 | 0.19 | 0.17 | 99.64 | 1.655648 | 102 | 75 | 226 | 152 | 88 | 101 | 9.92 | 0.2 | 88.1 | 1.240554 | 1.188541 | 0.832 | 2.04 | 36.5 | 0.03 | 0.19 | 0.17 | 99.64 | 0.99 | 102 | 75 | 226 | 152 | 88 | 101 | 9.92 | 0.2 | 88.1 | 115.2 | 36.6 | 10.2 | 26.4 | 67.7 | 0.1 | 0.15 | 4.8 | 1.326 | 44 | 536.4462 | 0 | 0 | 0 | 0 | 0.35 | 14.79 | 619.8 | 1378.5 | 1.63 | 19 | 28.1 | 16.5 | 36.3 | 30 | 0 | 200.5 | 174.3 | 156.7 | 155.5 | 0 | 39 | 0 | 0 | 0 | 27.5 | 0.4119 | 0.0004119 | 0 | 4258262.1 | 19.11572 | 171 | 1.721659 | 1.5869 | 1.49999 | 0 | 0 | 480.1 | 128.2655 | 484.935 | 50.93 | 4.5545 | 3.427 | 0.4552 | 87.185 | 9.1465 | 3.8265 | 93.3375 | 6.4865 | 0.126 | 92.24378 | 955.9998 | 430.5 | 443.6797
2007-03-01 | CGZK1 | CGZK1-2007 | G-17 | G-17 | K-35 | 0.7878794 | 0.84 | 0.832 | 2.197296 | 36.5 | 0.03 | 0.19 | 0.17 | 99.64 | 1.657637 | 102 | 75 | 226 | 152 | 88 | 101 | 9.92 | 0.2 | 88.1 | 1.241312 | 1.188832 | 0.832 | 2.04 | 36.5 | 0.03 | 0.19 | 0.17 | 99.64 | 0.99 | 102 | 75 | 226 | 152 | 88 | 101 | 9.92 | 0.2 | 88.1 | 115.2 | 36.6 | 10.2 | 26.4 | 67.7 | 0.1 | 0.15 | 4.8 | 1.326 | 44 | 535.5834 | 0 | 0 | 0 | 0 | 0.35 | 14.79 | 619.8 | 1378.5 | 1.63 | 19 | 28.1 | 16.5 | 36.3 | 30 | 0 | 200.5 | 174.3 | 156.7 | 155.5 | 0 | 39 | 0 | 0 | 0 | 27.5 | 0.4119 | 0.0004119 | 0 | 4258262.1 | 19.11509 | 4 | 1.721652 | 1.5869 | 1.499898 | 0 | 0 | 480.1 | 128.2655 | 484.935 | 50.93 | 4.5545 | 3.427 | 0.4552 | 87.185 | 9.1465 | 3.8265 | 93.3375 | 6.4865 | 0.126 | 92.83 | 955 | 430.7 | 442.593
2007-02-01 | CGZK1 | CGZK1-2007 | G-17 | G-17 | K-35 | 0.7877994 | 0.84 | 0.832 | 2.197092 | 36.5 | 0.03 | 0.19 | 0.17 | 99.64 | 1.659899 | 102 | 75 | 226 | 152 | 88 | 101 | 9.92 | 0.2 | 88.1 | 1.240339 | 1.186281 | 0.832 | 2.04 | 36.5 | 0.03 | 0.19 | 0.17 | 99.64 | 0.99 | 102 | 75 | 226 | 152 | 88 | 101 | 9.92 | 0.2 | 88.1 | 115.2 | 36.6 | 10.2 | 26.4 | 67.7 | 0.1 | 0.15 | 4.8 | 1.326 | 44 | 536.5488 | 0 | 0 | 0 | 0 | 0.35 | 14.79 | 619.8 | 1378.5 | 1.63 | 19 | 28.1 | 16.5 | 36.3 | 30 | 0 | 200.5 | 174.3 | 156.7 | 155.5 | 0 | 39 | 0 | 0 | 0 | 27.5 | 0.4119 | 0.0004119 | 0 | 4258262.1 | 19.11742 | 16 | 1.721474 | 1.5869 | 1.499368 | 0 | 0 | 480.1 | 128.2655 | 484.935 | 50.93 | 4.5545 | 3.427 | 0.4552 | 87.185 | 9.1465 | 3.8265 | 93.3375 | 6.4865 | 0.126 | 90.76 | 955 | 442.9 | 450.799